## Sheet1
| doi | Si | Ge | Al | OH | H2O | HF | SDA | B | Time | Temp | SDA Type | SMILES | SDA_Vol | SDA_SA | SDA_KFI | From? | Extracted | Zeo1 | Zeo2 | Dense1 | Dense2 | Am | Other | ITQ | FD1 | MR1 | FD2 | MR2
0 | 10.1021/acs.cgd.8b00078 | 1 | 1.499 | 0 | 0 | 19.992 | 1.25 | 1.25 | 0 | 336 | 170 | 4-dimethylaminopyridine | CN(C)c1ccncc1 | 1086.1986 | 602.9992 | 3.823807 | Table | quartz + argutite |  |  | quartz | argutite |  |  | no
1 | 10.1021/acs.cgd.8b00078 | 1 | 0.667 | 0 | 0 | 13.336 | 0.834 | 0.834 | 0 | 336 | 170 | 4-dimethylaminopyridine | CN(C)c1ccncc1 | 1086.1986 | 602.9992 | 3.823807 | Table | quartz + argutite + IM-18 | IM-18 |  | quartz | argutite |  |  | no | 18 | 10
2 | 10.1021/acs.cgd.8b00078 | 1 | 0.333 | 0 | 0 | 10.664 | 0.666 | 0.666 | 0 | 336 | 170 | 4-dimethylaminopyridine | CN(C)c1ccncc1 | 1086.1986 | 602.9992 | 3.823807 | Table | IM-18 + argutite + quartz | IM-18 |  | argutite | quartz |  |  | no | 18 | 10
3 | 10.1021/acs.cgd.8b00078 | 1 | 0.25 | 0 | 0 | 10 | 0.625 | 0.625 | 0 | 336 | 170 | 4-dimethylaminopyridine | CN(C)c1ccncc1 | 1086.1986 | 602.9992 | 3.823807 | Table | IM-18 | IM-18 | [5 empty] | no | 18 | 10
4 | 10.1021/acs.cgd.8b00078 | 1 | 0.111 | 0 | 0 | 8.888 | 0.555 | 0.555 | 0 | 336 | 170 | 4-dimethylaminopyridine | CN(C)c1ccncc1 | 1086.1986 | 602.9992 | 3.823807 | Table | ZSM-48 + argutite | *MRE |  | argutite |  |  |  | no | 19.7 | 10
5 | 10.1021/acs.cgd.8b00078 | 1 | 0.053 | 0 | 0 | 8.424 | 0.526 | 0.526 | 0 | 336 | 170 | 4-dimethylaminopyridine | CN(C)c1ccncc1 | 1086.1986 | 602.9992 | 3.823807 | Table | ZSM-48 + argutite | *MRE |  | argutite |  |  |  | no | 19.7 | 10
6 | 10.1021/acs.cgd.8b00078 | 1 | 0 | 0 | 0 | 8 | 0.5 | 0.5 | 0 | 336 | 170 | 4-dimethylaminopyridine | CN(C)c1ccncc1 | 1086.1986 | 602.9992 | 3.823807 | Table | ZSM-48 | *MRE | [5 empty] | no | 19.7 | 10
7 | 10.1021/acs.cgd.8b00078 | 1 | 0.667 | 0 | 0 | 13.336 | 0.834 | 0.417 | 0 | 336 | 170 | 4-dimethylaminopyridine | CN(C)c1ccncc1 | 1086.1986 | 602.9992 | 3.823807 | Table | quartz + argutite |  |  | quartz | argutite |  |  | no
8 | 10.1021/acs.cgd.8b00078 | 1 | 0.667 | 0 | 0 | 13.336 | 0.834 | 1.25 | 0 | 336 | 170 | 4-dimethylaminopyridine | CN(C)c1ccncc1 | 1086.1986 | 602.9992 | 3.823807 | Table | IM-18 + argutite + quartz | IM-18 |  | argutite | quartz |  |  | no | 18 | 10
9 | 10.1021/acs.cgd.8b00078 | 1 | 0.667 | 0 | 0 | 13.336 | 0.834 | 1.667 | 0 | 336 | 170 | 4-dimethylaminopyridine | CN(C)c1ccncc1 | 1086.1986 | 602.9992 | 3.823807 | Table | IM-18 + argutite | IM-18 |  | argutite |  |  |  | no | 18 | 10
10 | 10.1021/acs.cgd.8b00078 | 1 | 0.667 | 0 | 0 | 13.336 | 1.667 | 1.667 | 0 | 336 | 170 | 4-dimethylaminopyridine | CN(C)c1ccncc1 | 1086.1986 | 602.9992 | 3.823807 | Table | argutite + IM-18 | IM-18 |  | argutite |  |  |  | no | 18 | 10
11 | 10.1021/acs.cgd.8b00078 | 1 | 0.25 | 0 | 0 | 10 | 1.25 | 1.25 | 0 | 336 | 170 | 4-dimethylaminopyridine | CN(C)c1ccncc1 | 1086.1986 | 602.9992 | 3.823807 | Table | IM-18 + NON + cristobalite + argutite | IM-18 | NON | cristobalite | argutite |  |  | no | 18 | 10 | 17.6 | 6
12 | 10.1021/acs.cgd.8b00078 | 1 | 0.25 | 0 | 0 | 10 | 0.312 | 0.312 | 0 | 336 | 170 | 4-dimethylaminopyridine | CN(C)c1ccncc1 | 1086.1986 | 602.9992 | 3.823807 | Table | ZSM-48 + argutite | *MRE |  | argutite |  |  |  | no | 19.7 | 10
13 | 10.1021/acs.cgd.8b00078 | 1 | 0.667 | 0 | 0 | 33.34 | 1.667 | 1.667 | 0 | 336 | 170 | 4-dimethylaminopyridine | CN(C)c1ccncc1 | 1086.1986 | 602.9992 | 3.823807 | Table | argutite + quartz + IM-18 | IM-18 |  | argutite | quartz |  |  | no | 18 | 10
14 | 10.1021/acs.cgd.8b00078 | 1 | 0.25 | 0 | 0 | 25 | 1.25 | 1.25 | 0 | 336 | 170 | 4-dimethylaminopyridine | CN(C)c1ccncc1 | 1086.1986 | 602.9992 | 3.823807 | Table | IM-18 + cristobalite | IM-18 |  | cristobalite |  |  |  | no | 18 | 10
15 | 10.1021/acs.cgd.8b00078 | 1 | 0.25 | 0 | 0 | 3.75 | 0.625 | 0.625 | 0 | 336 | 170 | 4-dimethylaminopyridine | CN(C)c1ccncc1 | 1086.1986 | 602.9992 | 3.823807 | Table | IM-18 + NON | IM-18 | NON |  |  |  |  | no | 18 | 10 | 17.6 | 6
16 | 10.1021/acs.cgd.8b00078 | 1 | 0.25 | 0 | 0 | 3.75 | 0.312 | 0.625 | 0 | 336 | 170 | 4-dimethylaminopyridine | CN(C)c1ccncc1 | 1086.1986 | 602.9992 | 3.823807 | Table | IM-18 + cristobalite | IM-18 |  | cristobalite |  |  |  | no | 18 | 10
17 | 10.1021/acs.cgd.8b00078 | 1 | 0.25 | 0 | 0 | 3.75 | 0.625 | 0.938 | 0 | 336 | 170 | 4-dimethylaminopyridine | CN(C)c1ccncc1 | 1086.1986 | 602.9992 | 3.823807 | Table | IM-18 | IM-18 | [5 empty] | no | 18 | 10
18 | 10.1021/acs.cgd.8b00078 | 1 | 0.25 | 0 | 0 | 10 | 0.625 | 0.625 | 0 | 720 | 170 | 4-dimethylaminopyridine | CN(C)c1ccncc1 | 1086.1986 | 602.9992 | 3.823807 | Table | IM-18 + argutite | IM-18 |  | argutite |  |  |  | no | 18 | 10
19 | 10.1021/acs.cgd.8b00078 | 1 | 0.25 | 0 | 0 | 10 | 0.625 | 0.625 | 0 | 336 | 170 | 4-dimethylaminopyridine | CN(C)c1ccncc1 | 1086.1986 | 602.9992 | 3.823807 | Table | IM-18 + argutite + NON | IM-18 | NON | argutite |  |  |  | no | 18 | 10 | 17.6 | 6
20 | 10.1039/c7dt03751a | 1 | 2 | 0 | 0 | 30 | 0 | 0.75 | 0 | 10.5 | 175 | decamethonium | C[N+](C)(C)CCCCCCCCCC[N+](C)(C)C | 2634.7945 | 1310.9886 | 15.05882 | Table | UOV | UOV | [5 empty] | no | 16.2 | 12
21 | 10.1039/c7dt03751a | 1 | 2 | 0 | 0 | 15 | 0 | 0.75 | 0 | 10.5 | 175 | decamethonium | C[N+](C)(C)CCCCCCCCCC[N+](C)(C)C | 2634.7945 | 1310.9886 | 15.05882 | Table | UOV | UOV | [5 empty] | no | 16.2 | 12
22 | 10.1039/c7dt03751a | 1 | 1.333 | 0 | 0 | 23.333 | 0 | 0.583 | 0 | 10.5 | 175 | decamethonium | C[N+](C)(C)CCCCCCCCCC[N+](C)(C)C | 2634.7945 | 1310.9886 | 15.05882 | Table | UOV | UOV | [5 empty] | no | 16.2 | 12
23 | 10.1039/c7dt03751a | 1 | 1 | 0 | 0 | 20 | 0 | 0.5 | 0 | 10.5 | 175 | decamethonium | C[N+](C)(C)CCCCCCCCCC[N+](C)(C)C | 2634.7945 | 1310.9886 | 15.05882 | Table | UOV | UOV | [5 empty] | no | 16.2 | 12
24 | 10.1039/c7dt03751a | 1 | 1 | 0 | 0 | 10 | 0 | 0.5 | 0 | 10.5 | 175 | decamethonium | C[N+](C)(C)CCCCCCCCCC[N+](C)(C)C | 2634.7945 | 1310.9886 | 15.05882 | Table | UOV | UOV | [5 empty] | no | 16.2 | 12
25 | 10.1039/c7dt03751a | 1 | 0.667 | 0 | 0 | 16.667 | 0 | 0.417 | 0 | 10.5 | 175 | decamethonium | C[N+](C)(C)CCCCCCCCCC[N+](C)(C)C | 2634.7945 | 1310.9886 | 15.05882 | Table | UOV + BEA | UOV | *BEA |  |  |  |  | no | 16.2 | 12 | 15.3 | 12
26 | 10.1039/c7dt03751a | 1 | 0.5 | 0 | 0 | 15 | 0 | 0.375 | 0 | 10.5 | 175 | decamethonium | C[N+](C)(C)CCCCCCCCCC[N+](C)(C)C | 2634.7945 | 1310.9886 | 15.05882 | Table | UOV + MFI | UOV | MFI |  |  |  |  | no | 16.2 | 12 | 18.4 | 10
27 | 10.1039/c7dt03751a | 1 | 0.5 | 0 | 0 | 7.5 | 0 | 0.375 | 0 | 10.5 | 175 | decamethonium | C[N+](C)(C)CCCCCCCCCC[N+](C)(C)C | 2634.7945 | 1310.9886 | 15.05882 | Table | UOV + MFI | UOV | MFI |  |  |  |  | no | 16.2 | 12 | 18.4 | 10
28 | 10.1039/c7dt03751a | 1 | 0.333 | 0 | 0 | 13.333 | 0 | 0.333 | 0 | 10.5 | 175 | decamethonium | C[N+](C)(C)CCCCCCCCCC[N+](C)(C)C | 2634.7945 | 1310.9886 | 15.05882 | Table | MFI | MFI | [5 empty] | no | 18.4 | 10
29 | 10.1039/c7dt03751a | 1 | 0.333 | 0 | 0 | 6.667 | 0 | 0.333 | 0 | 10.5 | 175 | decamethonium | C[N+](C)(C)CCCCCCCCCC[N+](C)(C)C | 2634.7945 | 1310.9886 | 15.05882 | Table | UOV + MFI | UOV | MFI |  |  |  |  | no | 16.2 | 12 | 18.4 | 10
30 | 10.1039/c7dt03751a | 1 | 0.167 | 0 | 0 | 11.667 | 0 | 0.292 | 0 | 10.5 | 175 | decamethonium | C[N+](C)(C)CCCCCCCCCC[N+](C)(C)C | 2634.7945 | 1310.9886 | 15.05882 | Table | UOV + MFI | UOV | MFI |  |  |  |  | no | 16.2 | 12 | 18.4 | 10
31 | 10.1021/acs.cgd.7b01000 | 1 | 2.333 | 0 | 0 | 16.667 | 1.667 | 1.667 | 0 | 504 | 175 | Tetraethylammonium hydroxide | CC[N+](CC)(CC)CC | 1354.9275 | 686.1208 | 6.125 | Table | PKU-22+unknown+BEC | STI | BEC |  |  |  | unknown | no | 16.7 | 10 | 15.1 | 12
32 | 10.1021/acs.cgd.7b01000 | 1 | 4 | 0 | 0 | 25 | 2 | 2.5 | 0 | 504 | 175 | Tetraethylammonium hydroxide | CC[N+](CC)(CC)CC | 1354.9275 | 686.1208 | 6.125 | Table | BEC+R-GeO2 | BEC |  | R-GeO2 |  |  |  | no | 15.1 | 12
33 | 10.1021/acs.cgd.7b01000 | 1 | 4 | 0 | 0 | 15 | 2.5 | 2.5 | 0 | 504 | 175 | Tetraethylammonium hydroxide | CC[N+](CC)(CC)CC | 1354.9275 | 686.1208 | 6.125 | Table | PKU-22+unknown+BEC+ R-GeO2 | STI | BEC | R-GeO2 |  |  | unknown | no | 16.7 | 10 | 15.1 | 12
34 | 10.1021/acs.cgd.7b01000 | 1 | 4 | 0 | 0 | 25 | 2.5 | 2.5 | 0 | 504 | 175 | Tetraethylammonium hydroxide | CC[N+](CC)(CC)CC | 1354.9275 | 686.1208 | 6.125 | Table | PKU-22+unknown | STI |  |  |  |  | unknown | no | 16.7 | 10
35 | 10.1021/acs.cgd.7b01000 | 1 | 4 | 0 | 0 | 25 | 3 | 2.5 | 0 | 504 | 175 | Tetraethylammonium hydroxide | CC[N+](CC)(CC)CC | 1354.9275 | 686.1208 | 6.125 | Table | PKU-22+unknown+ R-GeO2 | STI |  | R-GeO2 |  |  | unknown | no | 16.7 | 10
36 | 10.1021/acs.cgd.7b01000 | 1 | 4 | 0 | 0 | 35 | 2.5 | 2.5 | 0 | 504 | 175 | Tetraethylammonium hydroxide | CC[N+](CC)(CC)CC | 1354.9275 | 686.1208 | 6.125 | Table | BEC+R-GeO2 | BEC |  | R-GeO2 |  |  |  | no | 15.1 | 12
37 | 10.1021/acs.cgd.7b01000 | 1 | 4 | 0 | 0 | 25 | 2.5 | 2.5 | 0 | 168 | 175 | Tetraethylammonium hydroxide | CC[N+](CC)(CC)CC | 1354.9275 | 686.1208 | 6.125 | Table | PKU-22+unknown+BEC | STI | BEC |  |  |  | unknown | no | 16.7 | 10 | 15.1 | 12
38 | 10.1021/acs.cgd.7b01000 | 1 | 4 | 0 | 0 | 25 | 2.5 | 2.5 | 0 | 336 | 175 | Tetraethylammonium hydroxide | CC[N+](CC)(CC)CC | 1354.9275 | 686.1208 | 6.125 | Table | PKU-22+unknown+BEC | STI | BEC |  |  |  | unknown | no | 16.7 | 10 | 15.1 | 12
39 | 10.1021/acs.cgd.7b01000 | 1 | 4 | 0 | 0 | 25 | 2.5 | 2.5 | 0 | 672 | 175 | Tetraethylammonium hydroxide | CC[N+](CC)(CC)CC | 1354.9275 | 686.1208 | 6.125 | Table | unknown+R-GeO2 |  |  | R-GeO2 |  |  | unknown | no
40 | 10.1021/acs.cgd.7b01000 | 1 | 9 | 0 | 0 | 25 | 5 | 5 | 0 | 504 | 175 | Tetraethylammonium hydroxide | CC[N+](CC)(CC)CC | 1354.9275 | 686.1208 | 6.125 | Table | R-GeO2 |  |  | R-GeO2 |  |  |  | no
41 | 10.1021/acs.cgd.7b01000 | 1 | 9 | 0 | 0 | 50 | 5 | 5 | 0 | 504 | 175 | Tetraethylammonium hydroxide | CC[N+](CC)(CC)CC | 1354.9275 | 686.1208 | 6.125 | Table | PKU-22+R-GeO2 | STI |  | R-GeO2 |  |  |  | no | 16.7 | 10
42 | 10.1021/acs.cgd.7b01000 | 0 | 1 | 0 | 0 | 2.5 | 0.5 | 0.5 | 0 | 504 | 175 | Tetraethylammonium hydroxide | CC[N+](CC)(CC)CC | 1354.9275 | 686.1208 | 6.125 | Table | R-GeO2 |  |  | R-GeO2 |  |  |  | no
43 | 10.1021/acs.cgd.7b01000 | 0 | 1 | 0 | 0 | 5 | 0.5 | 0.5 | 0 | 504 | 175 | Tetraethylammonium hydroxide | CC[N+](CC)(CC)CC | 1354.9275 | 686.1208 | 6.125 | Table | R-GeO2 |  |  | R-GeO2 |  |  |  | no
44 | 10.1021/acs.cgd.7b01000 | 1 | 4 | 0 | 0 | 30 | 2.5 | 2.5 | 0 | 504 | 165 | Tetraethylammonium hydroxide | CC[N+](CC)(CC)CC | 1354.9275 | 686.1208 | 6.125 | Table | PKU-22 | STI | [5 empty] | no | 16.7 | 10
45 | 10.1016/j.micromeso.2017.03.033 | 1 | 0.05 | 0.02 | 0.125 | 0 | 0 | 0.25 | 0 | 72 | 179.85 | hexamethonium | C[N+](C)(C)CCCCCC[N+](C)(C)C | 2072.7607 | 1070.3017 | 11.07692 | Table | Amorphous |  |  |  |  | Amorphous |  | no
46 | 10.1016/j.micromeso.2017.03.033 | 1 | 0.05 | 0.02 | 0.125 | 0 | 0.16 | 0.25 | 0 | 72 | 179.85 | hexamethonium | C[N+](C)(C)CCCCCC[N+](C)(C)C | 2072.7607 | 1070.3017 | 11.07692 | Table | ITQ-13+EU-1+amorphous | ITH | EUO |  |  | Amorphous |  | yes | 17.4 | 10 | 17.1 | 10
47 | 10.1016/j.micromeso.2017.03.033 | 1 | 0.05 | 0.02 | 0.125 | 0 | 0.32 | 0.25 | 0 | 72 | 179.85 | hexamethonium | C[N+](C)(C)CCCCCC[N+](C)(C)C | 2072.7607 | 1070.3017 | 11.07692 | Table | ITQ-13+EU-1 | ITH | EUO |  |  |  |  | yes | 17.4 | 10 | 17.1 | 10
48 | 10.1016/j.micromeso.2017.03.033 | 1 | 0.05 | 0.02 | 0.125 | 0 | 0.56 | 0.25 | 0 | 72 | 179.85 | hexamethonium | C[N+](C)(C)CCCCCC[N+](C)(C)C | 2072.7607 | 1070.3017 | 11.07692 | Table | ITQ-13 | ITH | [5 empty] | yes | 17.4 | 10
49 | 10.1016/j.micromeso.2017.03.033 | 1 | 0.05 | 0.02 | 0.125 | 0 | 1.28 | 0.25 | 0 | 72 | 179.85 | hexamethonium | C[N+](C)(C)CCCCCC[N+](C)(C)C | 2072.7607 | 1070.3017 | 11.07692 | Table | ITQ-13 | ITH | [5 empty] | yes | 17.4 | 10
50 | 10.1016/j.micromeso.2017.03.033 | 1 | 0.05 | 0.02 | 0.125 | 0 | 2.56 | 0.25 | 0 | 72 | 179.85 | hexamethonium | C[N+](C)(C)CCCCCC[N+](C)(C)C | 2072.7607 | 1070.3017 | 11.07692 | Table | ITQ-13 | ITH | [5 empty] | yes | 17.4 | 10
51 | 10.1016/j.micromeso.2017.03.033 | 1 | 0.05 | 0.02 | 0 | 0 | 0.56 | 0 | 0 | 288 | 179.85 | hexamethonium | C[N+](C)(C)CCCCCC[N+](C)(C)C | 2072.7607 | 1070.3017 | 11.07692 | Table | Amorphous |  |  |  |  | Amorphous |  | no
52 | 10.1016/j.micromeso.2017.03.033 | 1 | 0.05 | 0.02 | 0.025 | 0 | 0.56 | 0.05 | 0 | 120 | 179.85 | hexamethonium | C[N+](C)(C)CCCCCC[N+](C)(C)C | 2072.7607 | 1070.3017 | 11.07692 | Table | ITQ-13 + amorphous | ITH |  |  |  | Amorphous |  | yes | 17.4 | 10
53 | 10.1016/j.micromeso.2017.03.033 | 1 | 0.05 | 0.02 | 0.05 | 0 | 0.56 | 0.1 | 0 | 120 | 179.85 | hexamethonium | C[N+](C)(C)CCCCCC[N+](C)(C)C | 2072.7607 | 1070.3017 | 11.07692 | Table | ITQ-13 + amorphous | ITH |  |  |  | Amorphous |  | yes | 17.4 | 10
54 | 10.1016/j.micromeso.2017.03.033 | 1 | 0.05 | 0.02 | 0.1 | 0 | 0.56 | 0.2 | 0 | 72 | 179.85 | hexamethonium | C[N+](C)(C)CCCCCC[N+](C)(C)C | 2072.7607 | 1070.3017 | 11.07692 | Table | ITQ-13 + amorphous | ITH |  |  |  | Amorphous |  | yes | 17.4 | 10
55 | 10.1016/j.micromeso.2017.03.033 | 1 | 0.05 | 0.02 | 0.125 | 0 | 0.56 | 0.25 | 0 | 72 | 179.85 | hexamethonium | C[N+](C)(C)CCCCCC[N+](C)(C)C | 2072.7607 | 1070.3017 | 11.07692 | Table | ITQ-13 | ITH | [5 empty] | yes | 17.4 | 10
56 | 10.1016/j.micromeso.2017.03.033 | 1 | 0.05 | 0.02 | 0.15 | 0 | 0.56 | 0.3 | 0 | 72 | 179.85 | hexamethonium | C[N+](C)(C)CCCCCC[N+](C)(C)C | 2072.7607 | 1070.3017 | 11.07692 | Table | ITQ-13 | ITH | [5 empty] | yes | 17.4 | 10
57 | 10.1016/j.micromeso.2017.03.033 | 1 | 0.05 | 0.077 | 0.125 | 0 | 0.56 | 0.25 | 0 | 336 | 179.85 | hexamethonium | C[N+](C)(C)CCCCCC[N+](C)(C)C | 2072.7607 | 1070.3017 | 11.07692 | Table | Amorphous |  |  |  |  | Amorphous |  | no
58 | 10.1016/j.micromeso.2017.03.033 | 1 | 0.05 | 0.067 | 0.125 | 0 | 0.56 | 0.25 | 0 | 336 | 179.85 | hexamethonium | C[N+](C)(C)CCCCCC[N+](C)(C)C | 2072.7607 | 1070.3017 | 11.07692 | Table | Amorphous |  |  |  |  | Amorphous |  | no
59 | 10.1016/j.micromeso.2017.03.033 | 1 | 0.05 | 0.04 | 0.125 | 0 | 0.56 | 0.25 | 0 | 96 | 179.85 | hexamethonium | C[N+](C)(C)CCCCCC[N+](C)(C)C | 2072.7607 | 1070.3017 | 11.07692 | Table | ITQ-13 | ITH | [5 empty] | yes | 17.4 | 10
60 | 10.1016/j.micromeso.2017.03.033 | 1 | 0.05 | 0.02 | 0.125 | 0 | 0.56 | 0.25 | 0 | 72 | 179.85 | hexamethonium | C[N+](C)(C)CCCCCC[N+](C)(C)C | 2072.7607 | 1070.3017 | 11.07692 | Table | ITQ-13 | ITH | [5 empty] | yes | 17.4 | 10
61 | 10.1016/j.micromeso.2017.03.033 | 1 | 0.05 | 0.01 | 0.125 | 0 | 0.56 | 0.25 | 0 | 72 | 179.85 | hexamethonium | C[N+](C)(C)CCCCCC[N+](C)(C)C | 2072.7607 | 1070.3017 | 11.07692 | Table | ITQ-13 | ITH | [5 empty] | yes | 17.4 | 10
62 | 10.1016/j.micromeso.2017.03.033 | 1 | 0.05 | 0.007 | 0.125 | 0 | 0.56 | 0.25 | 0 | 72 | 179.85 | hexamethonium | C[N+](C)(C)CCCCCC[N+](C)(C)C | 2072.7607 | 1070.3017 | 11.07692 | Table | ITQ-13 | ITH | [5 empty] | yes | 17.4 | 10
63 | 10.1016/j.micromeso.2017.03.033 | 1 | 0.05 | 0.005 | 0.125 | 0 | 0.56 | 0.25 | 0 | 72 | 179.85 | hexamethonium | C[N+](C)(C)CCCCCC[N+](C)(C)C | 2072.7607 | 1070.3017 | 11.07692 | Table | ITQ-13 | ITH | [5 empty] | yes | 17.4 | 10
64 | 10.1016/j.micromeso.2017.03.033 | 1 | 0.05 | 0.004 | 0.125 | 0 | 0.56 | 0.25 | 0 | 72 | 179.85 | hexamethonium | C[N+](C)(C)CCCCCC[N+](C)(C)C | 2072.7607 | 1070.3017 | 11.07692 | Table | ITQ-13 | ITH | [5 empty] | yes | 17.4 | 10
65 | 10.1016/j.micromeso.2017.03.033 | 1 | 0.05 | 1 | 0.125 | 0 | 0.56 | 0.25 | 0 | 72 | 179.85 | hexamethonium | C[N+](C)(C)CCCCCC[N+](C)(C)C | 2072.7607 | 1070.3017 | 11.07692 | Table | ITQ-13 | ITH | [5 empty] | yes | 17.4 | 10
66 | 10.1021/acs.chemmater.6b02468 | 1 | 0.25 | 0 | 0.625 | 18.75 | 0.625 | 0.625 | 0 | 672 | 160 | 1,2-Dimethyl-3-(3-methylbenzyl)imidazolium Hydroxide | C1=C[N](C(=[N+]1CC2=CC(=CC=C2)C)C)C | 1801.1294 | 918.1379 | 7.07605 | Table | CIT-13 | *CTH | [5 empty] | no | 16.2 | 14
67 | 10.1021/acs.chemmater.6b02468 | 1 | 0.25 | 0 | 0.625 | 18.75 | 0.625 | 0.625 | 0 | 840 | 160 | 1,2-Dimethyl-3-(3-methylbenzyl)imidazolium Hydroxide | C1=C[N](C(=[N+]1CC2=CC(=CC=C2)C)C)C | 1801.1294 | 918.1379 | 7.07605 | Table | CIT-13 | *CTH | [5 empty] | no | 16.2 | 14
68 | 10.1021/acs.chemmater.6b02468 | 1 | 0.5 | 0 | 0.75 | 15 | 0.75 | 0.75 | 0 | 336 | 160 | 1,2-Dimethyl-3-(3-methylbenzyl)imidazolium Hydroxide | C1=C[N](C(=[N+]1CC2=CC(=CC=C2)C)C)C | 1801.1294 | 918.1379 | 7.07605 | Table | CIT-13 | *CTH | [5 empty] | no | 16.2 | 14
69 | 10.1021/acs.chemmater.6b02468 | 1 | 0.333 | 0 | 0.666 | 13.33 | 0.666 | 0.666 | 0 | 336 | 160 | 1,2-Dimethyl-3-(3-methylbenzyl)imidazolium Hydroxide | C1=C[N](C(=[N+]1CC2=CC(=CC=C2)C)C)C | 1801.1294 | 918.1379 | 7.07605 | Table | CIT-13 | *CTH | [5 empty] | no | 16.2 | 14
70 | 10.1021/acs.chemmater.6b02468 | 1 | 0.25 | 0 | 0.625 | 12.5 | 0.625 | 0.625 | 0 | 168 | 160 | 1,2-Dimethyl-3-(3-methylbenzyl)imidazolium Hydroxide | C1=C[N](C(=[N+]1CC2=CC(=CC=C2)C)C)C | 1801.1294 | 918.1379 | 7.07605 | Table | CIT-13 | *CTH | [5 empty] | no | 16.2 | 14
71 | 10.1021/acs.chemmater.6b02468 | 1 | 0.25 | 0 | 0.625 | 12.5 | 0.625 | 0.625 | 0 | 504 | 160 | 1,2-Dimethyl-3-(3-methylbenzyl)imidazolium Hydroxide | C1=C[N](C(=[N+]1CC2=CC(=CC=C2)C)C)C | 1801.1294 | 918.1379 | 7.07605 | Table | CIT-13 | *CTH | [5 empty] | no | 16.2 | 14
72 | 10.1021/acs.chemmater.6b02468 | 1 | 0.125 | 0 | 0.562 | 11.25 | 0.562 | 0.562 | 0 | 504 | 160 | 1,2-Dimethyl-3-(3-methylbenzyl)imidazolium Hydroxide | C1=C[N](C(=[N+]1CC2=CC(=CC=C2)C)C)C | 1801.1294 | 918.1379 | 7.07605 | Table | CIT-13 | *CTH | [5 empty] | no | 16.2 | 14
73 | 10.1021/acs.chemmater.6b02468 | 1 | 0.062 | 0 | 0.531 | 10.62 | 0.531 | 0.531 | 0 | 840 | 160 | 1,2-Dimethyl-3-(3-methylbenzyl)imidazolium Hydroxide | C1=C[N](C(=[N+]1CC2=CC(=CC=C2)C)C)C | 1801.1294 | 918.1379 | 7.07605 | Table | CIT-13 | *CTH | [5 empty] | no | 16.2 | 14
74 | 10.1021/acs.chemmater.6b02468 | 1 | 0.25 | 0 | 0.625 | 9.375 | 0.625 | 0.625 | 0 | 336 | 160 | 1,2-Dimethyl-3-(3-methylbenzyl)imidazolium Hydroxide | C1=C[N](C(=[N+]1CC2=CC(=CC=C2)C)C)C | 1801.1294 | 918.1379 | 7.07605 | Table | CIT-13 | *CTH | [5 empty] | no | 16.2 | 14
75 | 10.1021/acs.chemmater.6b02468 | 1 | 0.25 | 0 | 0.625 | 9.375 | 0.625 | 0.625 | 0 | 336 | 160 | 1,2-Dimethyl-3-(3-methylbenzyl)imidazolium Hydroxide | C1=C[N](C(=[N+]1CC2=CC(=CC=C2)C)C)C | 1801.1294 | 918.1379 | 7.07605 | Table | CIT-13 | *CTH | [5 empty] | no | 16.2 | 14
76 | 10.1021/acs.chemmater.6b02468 | 1 | 0.25 | 0 | 0.625 | 6.25 | 0.625 | 0.625 | 0 | 504 | 160 | 1,2-Dimethyl-3-(3-methylbenzyl)imidazolium Hydroxide | C1=C[N](C(=[N+]1CC2=CC(=CC=C2)C)C)C | 1801.1294 | 918.1379 | 7.07605 | Table | CIT-13 | *CTH | [5 empty] | no | 16.2 | 14
77 | 10.1021/acs.chemmater.6b02468 | 1 | 0.25 | 0 | 0.625 | 12.5 | 0.625 | 0.625 | 0 | 672 | 140 | 1,2-Dimethyl-3-(3-methylbenzyl)imidazolium Hydroxide | C1=C[N](C(=[N+]1CC2=CC(=CC=C2)C)C)C | 1801.1294 | 918.1379 | 7.07605 | Table | CIT-13 | *CTH | [5 empty] | no | 16.2 | 14
78 | 10.1021/acs.chemmater.6b02468 | 1 | 0.25 | 0 | 0.625 | 12.5 | 0.625 | 0.625 | 0 | 672 | 150 | 1,2-Dimethyl-3-(3-methylbenzyl)imidazolium Hydroxide | C1=C[N](C(=[N+]1CC2=CC(=CC=C2)C)C)C | 1801.1294 | 918.1379 | 7.07605 | Table | CIT-13 | *CTH | [5 empty] | no | 16.2 | 14
79 | 10.1021/acs.chemmater.6b02468 | 1 | 0.25 | 0 | 0.625 | 12.5 | 0.625 | 0.625 | 0 | 168 | 175 | 1,2-Dimethyl-3-(3-methylbenzyl)imidazolium Hydroxide | C1=C[N](C(=[N+]1CC2=CC(=CC=C2)C)C)C | 1801.1294 | 918.1379 | 7.07605 | Table | CIT-13 | *CTH | [5 empty] | no | 16.2 | 14
80 | 10.1021/acs.chemmater.6b02468 | 1 | 0.25 | 0 | 0.781 | 12.5 | 0.781 | 0.781 | 0 | 336 | 160 | 1,2-Dimethyl-3-(3-methylbenzyl)imidazolium Hydroxide | C1=C[N](C(=[N+]1CC2=CC(=CC=C2)C)C)C | 1801.1294 | 918.1379 | 7.07605 | Table | CIT-13 | *CTH | [5 empty] | no | 16.2 | 14
81 | 10.1021/acs.chemmater.6b02468 | 1 | 0.25 | 0 | 0.781 | 12.5 | 0.781 | 0.781 | 0 | 336 | 160 | 1,2-Dimethyl-3-(3-methylbenzyl)imidazolium Hydroxide | C1=C[N](C(=[N+]1CC2=CC(=CC=C2)C)C)C | 1801.1294 | 918.1379 | 7.07605 | Table | CIT-13 | *CTH | [5 empty] | no | 16.2 | 14
82 | 10.1021/acs.chemmater.6b02468 | 1 | 0.25 | 0 | 0.938 | 12.5 | 0.938 | 0.938 | 0 | 336 | 160 | 1,2-Dimethyl-3-(3-methylbenzyl)imidazolium Hydroxide | C1=C[N](C(=[N+]1CC2=CC(=CC=C2)C)C)C | 1801.1294 | 918.1379 | 7.07605 | Table | CIT-13 | *CTH | [5 empty] | no | 16.2 | 14
83 | 10.1021/acs.chemmater.6b02468 | 1 | 0.25 | 0 | 0.938 | 12.5 | 0.938 | 0.938 | 0 | 336 | 160 | 1,2-Dimethyl-3-(3-methylbenzyl)imidazolium Hydroxide | C1=C[N](C(=[N+]1CC2=CC(=CC=C2)C)C)C | 1801.1294 | 918.1379 | 7.07605 | Table | CIT-13 | *CTH | [5 empty] | no | 16.2 | 14
84 | 10.1021/acs.chemmater.6b02468 | 1 | 0.5 | 0 | 0.75 | 15 | 0.75 | 0.75 | 0 | 336 | 160 | 1-Methyl-3-(3-methylbenzyl)imidazolium Hydroxide | C1=C[N](C=[N+]1CC2=CC(=CC=C2)C)C | 1665.2699 | 879.133 | 6.249244 | Table | CIT-13/MFI | *CTH | MFI |  |  |  |  | no | 16.2 | 14 | 18.4 | 10
85 | 10.1021/acs.chemmater.6b02468 | 1 | 0.25 | 0 | 0.625 | 12.5 | 0.625 | 0.625 | 0 | 336 | 160 | 1-Methyl-3-(3-methylbenzyl)imidazolium Hydroxide | C1=C[N](C=[N+]1CC2=CC(=CC=C2)C)C | 1665.2699 | 879.133 | 6.249244 | Table | CIT-13/MFI | *CTH | MFI |  |  |  |  | no | 16.2 | 14 | 18.4 | 10
86 | 10.1021/acs.chemmater.6b02468 | 1 | 0.125 | 0 | 0.562 | 11.25 | 0.562 | 0.562 | 0 | 336 | 160 | 1-Methyl-3-(3-methylbenzyl)imidazolium Hydroxide | C1=C[N](C=[N+]1CC2=CC(=CC=C2)C)C | 1665.2699 | 879.133 | 6.249244 | Table | MFI | MFI | [5 empty] | no | 18.4 | 10
87 | 10.1021/acs.chemmater.6b02468 | 1 | 0.062 | 0 | 0.531 | 10.62 | 0.531 | 0.531 | 0 | 672 | 160 | 1-Methyl-3-(3-methylbenzyl)imidazolium Hydroxide | C1=C[N](C=[N+]1CC2=CC(=CC=C2)C)C | 1665.2699 | 879.133 | 6.249244 | Table | MFI | MFI | [5 empty] | no | 18.4 | 10
88 | 10.1021/acs.chemmater.6b02468 | 1 | 0.02 | 0 | 0.51 | 10.2 | 0.51 | 0.51 | 0 | 672 | 160 | 1-Methyl-3-(3-methylbenzyl)imidazolium Hydroxide | C1=C[N](C=[N+]1CC2=CC(=CC=C2)C)C | 1665.2699 | 879.133 | 6.249244 | Table | MFI | MFI | [5 empty] | no | 18.4 | 10
89 | 10.1021/acs.chemmater.6b02468 | 1 | 0.5 | 0 | 0.75 | 15 | 0.75 | 0.75 | 0 | 504 | 160 | 1,2-Dimethyl-3-(3,5-dimethylbenzyl)imidazolium Hydroxide | C1=C[N](C(=[N+]1CC2=CC(=CC(=C2)C)C)C)C | 1946.2229 | 986.6509 | 7.920164 | Table | CIT-13 | *CTH | [5 empty] | no | 16.2 | 14
90 | 10.1021/acs.chemmater.6b02468 | 1 | 0.25 | 0 | 0.625 | 12.5 | 0.625 | 0.625 | 0 | 504 | 160 | 1,2-Dimethyl-3-(3,5-dimethylbenzyl)imidazolium Hydroxide | C1=C[N](C(=[N+]1CC2=CC(=CC(=C2)C)C)C)C | 1946.2229 | 986.6509 | 7.920164 | Table | CIT-13 | *CTH | [5 empty] | no | 16.2 | 14
91 | 10.1021/acs.chemmater.6b02468 | 1 | 0.125 | 0 | 0.562 | 11.25 | 0.562 | 0.562 | 0 | 504 | 160 | 1,2-Dimethyl-3-(3,5-dimethylbenzyl)imidazolium Hydroxide | C1=C[N](C(=[N+]1CC2=CC(=CC(=C2)C)C)C)C | 1946.2229 | 986.6509 | 7.920164 | Table | CIT-13 | *CTH | [5 empty] | no | 16.2 | 14
92 | 10.1021/acs.chemmater.6b02468 | 1 | 0.062 | 0 | 0.531 | 10.62 | 0.531 | 0.531 | 0 | 1344 | 160 | 1,2-Dimethyl-3-(3,5-dimethylbenzyl)imidazolium Hydroxide | C1=C[N](C(=[N+]1CC2=CC(=CC(=C2)C)C)C)C | 1946.2229 | 986.6509 | 7.920164 | Table | CIT-13 | *CTH | [5 empty] | no | 16.2 | 14
93 | 10.1021/acs.chemmater.6b02468 | 1 | 0.02 | 0 | 0.51 | 10.2 | 0.51 | 0.51 | 0 | 1344 | 160 | 1,2-Dimethyl-3-(3,5-dimethylbenzyl)imidazolium Hydroxide | C1=C[N](C(=[N+]1CC2=CC(=CC(=C2)C)C)C)C | 1946.2229 | 986.6509 | 7.920164 | Table | amorphous |  |  |  |  | Amorphous |  | no
94 | 10.1021/acs.chemmater.6b02468 | 1 | 0.5 | 0 | 0.75 | 15 | 0.75 | 0.75 | 0 | 168 | 160 | 1-Methyl-3-(3,5-dimethylbenzyl)imidazolium Hydroxide | C1=C[N](C=[N+]1CC2=CC(=CC(=C2)C)C)C | 1803.562 | 949.3853 | 7.07605 | Table | CIT-13 | *CTH | [5 empty] | no | 16.2 | 14
95 | 10.1021/acs.chemmater.6b02468 | 1 | 0.25 | 0 | 0.625 | 12.5 | 0.625 | 0.625 | 0 | 168 | 160 | 1-Methyl-3-(3,5-dimethylbenzyl)imidazolium Hydroxide | C1=C[N](C=[N+]1CC2=CC(=CC(=C2)C)C)C | 1803.562 | 949.3853 | 7.07605 | Table | CIT-13 | *CTH | [5 empty] | no | 16.2 | 14
96 | 10.1021/acs.chemmater.6b02468 | 1 | 0.125 | 0 | 0.562 | 11.25 | 0.562 | 0.562 | 0 | 336 | 160 | 1-Methyl-3-(3,5-dimethylbenzyl)imidazolium Hydroxide | C1=C[N](C=[N+]1CC2=CC(=CC(=C2)C)C)C | 1803.562 | 949.3853 | 7.07605 | Table | CIT-13 | *CTH | [5 empty] | no | 16.2 | 14
97 | 10.1021/acs.chemmater.6b02468 | 1 | 0.062 | 0 | 0.531 | 10.62 | 0.531 | 0.531 | 0 | 504 | 160 | 1-Methyl-3-(3,5-dimethylbenzyl)imidazolium Hydroxide | C1=C[N](C=[N+]1CC2=CC(=CC(=C2)C)C)C | 1803.562 | 949.3853 | 7.07605 | Table | CIT-13 | *CTH | [5 empty] | no | 16.2 | 14
98 | 10.1021/acs.chemmater.6b02468 | 1 | 0.02 | 0 | 0.51 | 10.2 | 0.51 | 0.51 | 0 | 1176 | 160 | 1-Methyl-3-(3,5-dimethylbenzyl)imidazolium Hydroxide | C1=C[N](C=[N+]1CC2=CC(=CC(=C2)C)C)C | 1803.562 | 949.3853 | 7.07605 | Table | amorphous |  |  |  |  | Amorphous |  | no
99 | 10.1016/j.jcat.2016.09.007 | 1 | 0.1 | 0.022 | 0.138 | 5.5 | 0.55 | 0.276 | 0 | 11 | 142.5 | hexamethonium | C[N+](C)(C)CCCCCC[N+](C)(C)C | 2072.7607 | 1070.3017 | 11.07692 | Table | ITQ-13 | ITH | [5 empty] | yes | 17.4 | 10
100 | 10.1016/j.jcat.2016.09.007 | 1 | 0.067 | 0.021 | 0.133 | 5.333 | 0.533 | 0.266 | 0 | 11 | 142.5 | hexamethonium | C[N+](C)(C)CCCCCC[N+](C)(C)C | 2072.7607 | 1070.3017 | 11.07692 | Table | ITQ-13 | ITH | [5 empty] | yes | 17.4 | 10
101 | 10.1016/j.jcat.2016.09.007 | 1 | 0.05 | 0.021 | 0.131 | 5.25 | 0.525 | 0.262 | 0 | 11 | 142.5 | hexamethonium | C[N+](C)(C)CCCCCC[N+](C)(C)C | 2072.7607 | 1070.3017 | 11.07692 | Table | ITQ-13 | ITH | [5 empty] | yes | 17.4 | 10
102 | 10.1016/j.jcat.2016.09.007 | 1 | 0.033 | 0.021 | 0.129 | 5.167 | 0.517 | 0.258 | 0 | 11 | 142.5 | hexamethonium | C[N+](C)(C)CCCCCC[N+](C)(C)C | 2072.7607 | 1070.3017 | 11.07692 | Table | ITQ-13 | ITH | [5 empty] | yes | 17.4 | 10
103 | 10.1016/j.jcat.2016.09.007 | 1 | 0.025 | 0.021 | 0.128 | 5.125 | 0.513 | 0.256 | 0 | 11 | 142.5 | hexamethonium | C[N+](C)(C)CCCCCC[N+](C)(C)C | 2072.7607 | 1070.3017 | 11.07692 | Table | ITQ-13 | ITH | [5 empty] | yes | 17.4 | 10
104 | 10.1016/j.jcat.2016.09.007 | 1 | 0.02 | 0.02 | 0.128 | 5.1 | 0.51 | 0.256 | 0 | 11 | 142.5 | hexamethonium | C[N+](C)(C)CCCCCC[N+](C)(C)C | 2072.7607 | 1070.3017 | 11.07692 | Table | Amorphous |  |  |  |  | Amorphous |  | no
105 | 10.1016/j.jcat.2016.09.007 | 1 | 1 | 0.04 | 0.125 | 5 | 0.5 | 0.25 | 0 | 11 | 142.5 | hexamethonium | C[N+](C)(C)CCCCCC[N+](C)(C)C | 2072.7607 | 1070.3017 | 11.07692 | Table | EU-1 | EUO | [5 empty] | no | 17.1 | 10
106 | 10.1016/j.jcat.2016.09.007 | 1 | 0.1 | 0.036 | 0.138 | 5.5 | 0.55 | 0.276 | 0 | 11 | 142.5 | hexamethonium | C[N+](C)(C)CCCCCC[N+](C)(C)C | 2072.7607 | 1070.3017 | 11.07692 | Table | ITQ-13 | ITH | [5 empty] | yes | 17.4 | 10
107 | 10.1016/j.jcat.2016.09.007 | 1 | 0.033 | 0.034 | 0.129 | 5.167 | 0.517 | 0.258 | 0 | 11 | 142.5 | hexamethonium | C[N+](C)(C)CCCCCC[N+](C)(C)C | 2072.7607 | 1070.3017 | 11.07692 | Table | Amorphous |  |  |  |  | Amorphous |  | no
108 | 10.1016/j.jcat.2016.09.007 | 1 | 0.033 | 0.026 | 0.129 | 5.167 | 0.517 | 0.258 | 0 | 11 | 142.5 | hexamethonium | C[N+](C)(C)CCCCCC[N+](C)(C)C | 2072.7607 | 1070.3017 | 11.07692 | Table | ITQ-13 | ITH | [5 empty] | yes | 17.4 | 10
109 | 10.1016/j.jcat.2016.09.007 | 1 | 0.033 | 0.01 | 0.129 | 5.167 | 0.517 | 0.258 | 0 | 11 | 142.5 | hexamethonium | C[N+](C)(C)CCCCCC[N+](C)(C)C | 2072.7607 | 1070.3017 | 11.07692 | Table | ITQ-13 | ITH | [5 empty] | yes | 17.4 | 10
110 | 10.1016/j.jcat.2016.09.007 | 1 | 0.033 | 0.005 | 0.129 | 5.167 | 0.517 | 0.258 | 0 | 11 | 142.5 | hexamethonium | C[N+](C)(C)CCCCCC[N+](C)(C)C | 2072.7607 | 1070.3017 | 11.07692 | Table | ITQ-13 | ITH | [5 empty] | yes | 17.4 | 10
111 | 10.1016/j.jcat.2016.09.007 | 1 | 0.033 | 0.003 | 0.129 | 5.167 | 0.517 | 0.258 | 0 | 11 | 142.5 | hexamethonium | C[N+](C)(C)CCCCCC[N+](C)(C)C | 2072.7607 | 1070.3017 | 11.07692 | Table | ITQ-13 | ITH | [5 empty] | yes | 17.4 | 10
112 | 10.1016/j.jcat.2016.09.007 | 1 | 0.033 | 0.002 | 0.129 | 5.167 | 0.517 | 0.258 | 0 | 11 | 142.5 | hexamethonium | C[N+](C)(C)CCCCCC[N+](C)(C)C | 2072.7607 | 1070.3017 | 11.07692 | Table | ITQ-13 | ITH | [5 empty] | yes | 17.4 | 10
113 | 10.1002/chem.201602419 | 1 | 0.1 | 0 | 1.5 | 0 | 1.5 | 1.5 | 0 | 360 | 149.85 | 1‐Methyl‐3‐(2′‐methylbenzyl)imidazolium chloride | C1=C[N](C=[N+]1CC2=CC=CC=C2C)C | 1664.308 | 851.252 | 6.249244 | Table | NUD-2 | *CTH | [5 empty] | no | 16.2 | 14
114 | 10.1002/chem.201602419 | 1 | 0.1 | 0 | 0.75 | 0 | 0.75 | 0.75 | 0 | 360 | 149.85 | 1‐Methyl‐3‐(2‐methylbenzyl)imidazolium chloride | C1=C[N](C=[N+]1CC2=CC=CC=C2C)C | 1664.308 | 851.252 | 6.249244 | Table | NUD-2 | *CTH | [5 empty] | no | 16.2 | 14
115 | 10.1002/chem.201602419 | 1 | 0.2 | 0 | 1 | 0 | 1 | 1 | 0 | 360 | 149.85 | 1‐Methyl‐3‐(2′‐methylbenzyl)imidazolium chloride | C1=C[N](C=[N+]1CC2=CC=CC=C2C)C | 1664.308 | 851.252 | 6.249244 | Table | NUD-2 | *CTH | [5 empty] | no | 16.2 | 14
116 | 10.1002/chem.201602419 | 1 | 0.2 | 0 | 1 | 0 | 1 | 1 | 0 | 360 | 149.85 | 1‐Methyl‐3‐(2′‐methylbenzyl)imidazolium chloride | C1=C[N](C=[N+]1CC2=CC=CC=C2C)C | 1664.308 | 851.252 | 6.249244 | Table | NUD-2 | *CTH | [5 empty] | no | 16.2 | 14
117 | 10.1002/chem.201602419 | 1 | 0.5 | 0 | 1 | 0 | 1 | 1 | 0 | 360 | 149.85 | 1‐Methyl‐3‐(2′‐methylbenzyl)imidazolium chloride | C1=C[N](C=[N+]1CC2=CC=CC=C2C)C | 1664.308 | 851.252 | 6.249244 | Table | NUD-2 | *CTH | [5 empty] | no | 16.2 | 14
118 | 10.1039/c5ce02312b | 1 | 1 | 0 | 0.5 | 3 | 0 | 0.5 | 0 | 360 | 150 | 1,1′,1′′-(2,4,6-trimethylbenzene-1,3,5-triyl)tris(methylene)tris-(3-methyl-1H-imidazol-3-ium) | Cc1c(c(c(c(c1Cn2cc[n+](c2)C)C)Cn3cc[n+](c3)C)C)Cn4cc[n+](c4)C | 3507.443 | 1652.9099 | 16.12331 | Table | ITQ-37 | -ITV | [5 empty] | yes | 10.5 | 30
119 | 10.1039/c5ce02312b | 1 | 1 | 0 | 0.5 | 3 | 0 | 0.5 | 0 | 360 | 175 | 1,1′,1′′-(2,4,6-trimethylbenzene-1,3,5-triyl)tris(methylene)tris-(3-methyl-1H-imidazol-3-ium) | Cc1c(c(c(c(c1Cn2cc[n+](c2)C)C)Cn3cc[n+](c3)C)C)Cn4cc[n+](c4)C | 3507.443 | 1652.9099 | 16.12331 | Table | ITQ-37 | -ITV | [5 empty] | yes | 10.5 | 30
120 | 10.1039/c5ce02312b | 1 | 1 | 0 | 1 | 3 | 0 | 1 | 0 | 360 | 150 | 1,1′,1′′-(2,4,6-trimethylbenzene-1,3,5-triyl)tris(methylene)tris-(3-methyl-1H-imidazol-3-ium) | Cc1c(c(c(c(c1Cn2cc[n+](c2)C)C)Cn3cc[n+](c3)C)C)Cn4cc[n+](c4)C | 3507.443 | 1652.9099 | 16.12331 | Table | ITQ-37 | -ITV | [5 empty] | yes | 10.5 | 30
121 | 10.1039/c5ce02312b | 1 | 1 | 0 | 1 | 3 | 0 | 1 | 0 | 360 | 175 | 1,1′,1′′-(2,4,6-trimethylbenzene-1,3,5-triyl)tris(methylene)tris-(3-methyl-1H-imidazol-3-ium) | Cc1c(c(c(c(c1Cn2cc[n+](c2)C)C)Cn3cc[n+](c3)C)C)Cn4cc[n+](c4)C | 3507.443 | 1652.9099 | 16.12331 | Table | ITQ-37 | -ITV | [5 empty] | yes | 10.5 | 30
122 | 10.1039/c5ce02312b | 1 | 1 | 0 | 0.5 | 5 | 0 | 0.5 | 0 | 360 | 150 | 1,1′,1′′-(2,4,6-trimethylbenzene-1,3,5-triyl)tris(methylene)tris-(3-methyl-1H-imidazol-3-ium) | Cc1c(c(c(c(c1Cn2cc[n+](c2)C)C)Cn3cc[n+](c3)C)C)Cn4cc[n+](c4)C | 3507.443 | 1652.9099 | 16.12331 | Table | unknown | [5 empty] | unknown | no
123 | 10.1039/c5ce02312b | 1 | 1 | 0 | 0.5 | 5 | 0 | 0.5 | 0 | 360 | 175 | 1,1′,1′′-(2,4,6-trimethylbenzene-1,3,5-triyl)tris(methylene)tris-(3-methyl-1H-imidazol-3-ium) | Cc1c(c(c(c(c1Cn2cc[n+](c2)C)C)Cn3cc[n+](c3)C)C)Cn4cc[n+](c4)C | 3507.443 | 1652.9099 | 16.12331 | Table | Amorphous |  |  |  |  | Amorphous |  | no
124 | 10.1039/c5ce02312b | 1 | 1 | 0 | 1 | 5 | 0 | 1 | 0 | 360 | 150 | 1,1′,1′′-(2,4,6-trimethylbenzene-1,3,5-triyl)tris(methylene)tris-(3-methyl-1H-imidazol-3-ium) | Cc1c(c(c(c(c1Cn2cc[n+](c2)C)C)Cn3cc[n+](c3)C)C)Cn4cc[n+](c4)C | 3507.443 | 1652.9099 | 16.12331 | Table | ITQ-37 | -ITV | [5 empty] | yes | 10.5 | 30
125 | 10.1039/c5ce02312b | 1 | 1 | 0 | 1 | 5 | 0 | 1 | 0 | 360 | 150 | 1,1′,1′′-(2,4,6-trimethylbenzene-1,3,5-triyl)tris(methylene)tris-(3-methyl-1H-imidazol-3-ium) | Cc1c(c(c(c(c1Cn2cc[n+](c2)C)C)Cn3cc[n+](c3)C)C)Cn4cc[n+](c4)C | 3507.443 | 1652.9099 | 16.12331 | Table | Amorphous |  |  |  |  | Amorphous |  | no
126 | 10.1039/c5ce02312b | 1 | 1 | 0 | 0.5 | 10 | 0 | 0.5 | 0 | 360 | 150 | 1,1′,1′′-(2,4,6-trimethylbenzene-1,3,5-triyl)tris(methylene)tris-(3-methyl-1H-imidazol-3-ium) | Cc1c(c(c(c(c1Cn2cc[n+](c2)C)C)Cn3cc[n+](c3)C)C)Cn4cc[n+](c4)C | 3507.443 | 1652.9099 | 16.12331 | Table | unknown | [5 empty] | unknown | no
127 | 10.1039/c5ce02312b | 1 | 1 | 0 | 0.5 | 10 | 0 | 0.5 | 0 | 360 | 175 | 1,1′,1′′-(2,4,6-trimethylbenzene-1,3,5-triyl)tris(methylene)tris-(3-methyl-1H-imidazol-3-ium) | Cc1c(c(c(c(c1Cn2cc[n+](c2)C)C)Cn3cc[n+](c3)C)C)Cn4cc[n+](c4)C | 3507.443 | 1652.9099 | 16.12331 | Table | Amorphous |  |  |  |  | Amorphous |  | no
128 | 10.1039/c5ce02312b | 1 | 1 | 0 | 1 | 10 | 0 | 1 | 0 | 360 | 150 | 1,1′,1′′-(2,4,6-trimethylbenzene-1,3,5-triyl)tris(methylene)tris-(3-methyl-1H-imidazol-3-ium) | Cc1c(c(c(c(c1Cn2cc[n+](c2)C)C)Cn3cc[n+](c3)C)C)Cn4cc[n+](c4)C | 3507.443 | 1652.9099 | 16.12331 | Table | Amorphous |  |  |  |  | Amorphous |  | no
129 | 10.1039/c5ce02312b | 1 | 1 | 0 | 1 | 10 | 0 | 1 | 0 | 360 | 175 | 1,1′,1′′-(2,4,6-trimethylbenzene-1,3,5-triyl)tris(methylene)tris-(3-methyl-1H-imidazol-3-ium) | Cc1c(c(c(c(c1Cn2cc[n+](c2)C)C)Cn3cc[n+](c3)C)C)Cn4cc[n+](c4)C | 3507.443 | 1652.9099 | 16.12331 | Table | Amorphous |  |  |  |  | Amorphous |  | no
130 | 10.1039/c5ce02312b | 1 | 0.5 | 0 | 0.5 | 3 | 0 | 0.5 | 0 | 360 | 150 | 1,1′,1′′-(2,4,6-trimethylbenzene-1,3,5-triyl)tris(methylene)tris-(3-methyl-1H-imidazol-3-ium) | Cc1c(c(c(c(c1Cn2cc[n+](c2)C)C)Cn3cc[n+](c3)C)C)Cn4cc[n+](c4)C | 3507.443 | 1652.9099 | 16.12331 | Table | Amorphous |  |  |  |  | Amorphous |  | no
131 | 10.1039/c5ce02312b | 1 | 0.5 | 0 | 0.5 | 3 | 0 | 0.5 | 0 | 360 | 175 | 1,1′,1′′-(2,4,6-trimethylbenzene-1,3,5-triyl)tris(methylene)tris-(3-methyl-1H-imidazol-3-ium) | Cc1c(c(c(c(c1Cn2cc[n+](c2)C)C)Cn3cc[n+](c3)C)C)Cn4cc[n+](c4)C | 3507.443 | 1652.9099 | 16.12331 | Table | Amorphous |  |  |  |  | Amorphous |  | no
132 | 10.1039/c5ce02312b | 1 | 0.5 | 0 | 1 | 3 | 0 | 1 | 0 | 360 | 150 | 1,1′,1′′-(2,4,6-trimethylbenzene-1,3,5-triyl)tris(methylene)tris-(3-methyl-1H-imidazol-3-ium) | Cc1c(c(c(c(c1Cn2cc[n+](c2)C)C)Cn3cc[n+](c3)C)C)Cn4cc[n+](c4)C | 3507.443 | 1652.9099 | 16.12331 | Table | ITQ-37 | -ITV | [5 empty] | yes | 10.5 | 30
133 | 10.1039/c5ce02312b | 1 | 0.5 | 0 | 1 | 3 | 0 | 1 | 0 | 360 | 175 | 1,1′,1′′-(2,4,6-trimethylbenzene-1,3,5-triyl)tris(methylene)tris-(3-methyl-1H-imidazol-3-ium) | Cc1c(c(c(c(c1Cn2cc[n+](c2)C)C)Cn3cc[n+](c3)C)C)Cn4cc[n+](c4)C | 3507.443 | 1652.9099 | 16.12331 | Table | ITQ-37 | -ITV | [5 empty] | yes | 10.5 | 30
134 | 10.1039/c5ce02312b | 1 | 0.5 | 0 | 0.5 | 5 | 0 | 0.5 | 0 | 360 | 150 | 1,1′,1′′-(2,4,6-trimethylbenzene-1,3,5-triyl)tris(methylene)tris-(3-methyl-1H-imidazol-3-ium) | Cc1c(c(c(c(c1Cn2cc[n+](c2)C)C)Cn3cc[n+](c3)C)C)Cn4cc[n+](c4)C | 3507.443 | 1652.9099 | 16.12331 | Table | unknown | [5 empty] | unknown | no
135 | 10.1039/c5ce02312b | 1 | 0.5 | 0 | 0.5 | 5 | 0 | 0.5 | 0 | 360 | 175 | 1,1′,1′′-(2,4,6-trimethylbenzene-1,3,5-triyl)tris(methylene)tris-(3-methyl-1H-imidazol-3-ium) | Cc1c(c(c(c(c1Cn2cc[n+](c2)C)C)Cn3cc[n+](c3)C)C)Cn4cc[n+](c4)C | 3507.443 | 1652.9099 | 16.12331 | Table | Amorphous |  |  |  |  | Amorphous |  | no
136 | 10.1039/c5ce02312b | 1 | 0.5 | 0 | 1 | 5 | 0 | 1 | 0 | 360 | 150 | 1,1′,1′′-(2,4,6-trimethylbenzene-1,3,5-triyl)tris(methylene)tris-(3-methyl-1H-imidazol-3-ium) | Cc1c(c(c(c(c1Cn2cc[n+](c2)C)C)Cn3cc[n+](c3)C)C)Cn4cc[n+](c4)C | 3507.443 | 1652.9099 | 16.12331 | Table | ITQ-37 | -ITV | [5 empty] | yes | 10.5 | 30
137 | 10.1039/c5ce02312b | 1 | 0.5 | 0 | 1 | 5 | 0 | 1 | 0 | 360 | 175 | 1,1′,1′′-(2,4,6-trimethylbenzene-1,3,5-triyl)tris(methylene)tris-(3-methyl-1H-imidazol-3-ium) | Cc1c(c(c(c(c1Cn2cc[n+](c2)C)C)Cn3cc[n+](c3)C)C)Cn4cc[n+](c4)C | 3507.443 | 1652.9099 | 16.12331 | Table | Amorphous |  |  |  |  | Amorphous |  | no
138 | 10.1039/c5ce02312b | 1 | 0.5 | 0 | 0.5 | 10 | 0 | 0.5 | 0 | 360 | 150 | 1,1′,1′′-(2,4,6-trimethylbenzene-1,3,5-triyl)tris(methylene)tris-(3-methyl-1H-imidazol-3-ium) | Cc1c(c(c(c(c1Cn2cc[n+](c2)C)C)Cn3cc[n+](c3)C)C)Cn4cc[n+](c4)C | 3507.443 | 1652.9099 | 16.12331 | Table | unknown | [5 empty] | unknown | no
139 | 10.1039/c5ce02312b | 1 | 0.5 | 0 | 0.5 | 10 | 0 | 0.5 | 0 | 360 | 175 | 1,1′,1′′-(2,4,6-trimethylbenzene-1,3,5-triyl)tris(methylene)tris-(3-methyl-1H-imidazol-3-ium) | Cc1c(c(c(c(c1Cn2cc[n+](c2)C)C)Cn3cc[n+](c3)C)C)Cn4cc[n+](c4)C | 3507.443 | 1652.9099 | 16.12331 | Table | Amorphous |  |  |  |  | Amorphous |  | no
140 | 10.1039/c5ce02312b | 1 | 0.5 | 0 | 1 | 10 | 0 | 1 | 0 | 360 | 150 | 1,1′,1′′-(2,4,6-trimethylbenzene-1,3,5-triyl)tris(methylene)tris-(3-methyl-1H-imidazol-3-ium) | Cc1c(c(c(c(c1Cn2cc[n+](c2)C)C)Cn3cc[n+](c3)C)C)Cn4cc[n+](c4)C | 3507.443 | 1652.9099 | 16.12331 | Table | unknown | [5 empty] | unknown | no
141 | 10.1039/c5ce02312b | 1 | 0.5 | 0 | 1 | 10 | 0 | 1 | 0 | 360 | 175 | 1,1′,1′′-(2,4,6-trimethylbenzene-1,3,5-triyl)tris(methylene)tris-(3-methyl-1H-imidazol-3-ium) | Cc1c(c(c(c(c1Cn2cc[n+](c2)C)C)Cn3cc[n+](c3)C)C)Cn4cc[n+](c4)C | 3507.443 | 1652.9099 | 16.12331 | Table | Amorphous |  |  |  |  | Amorphous |  | no
142 | 10.1039/c5ce02312b | 1 | 0.2 | 0 | 0.5 | 3 | 0 | 0.5 | 0 | 360 | 150 | 1,1′,1′′-(2,4,6-trimethylbenzene-1,3,5-triyl)tris(methylene)tris-(3-methyl-1H-imidazol-3-ium) | Cc1c(c(c(c(c1Cn2cc[n+](c2)C)C)Cn3cc[n+](c3)C)C)Cn4cc[n+](c4)C | 3507.443 | 1652.9099 | 16.12331 | Table | Amorphous |  |  |  |  | Amorphous |  | no
143 | 10.1039/c5ce02312b | 1 | 0.2 | 0 | 0.5 | 3 | 0 | 0.5 | 0 | 360 | 175 | 1,1′,1′′-(2,4,6-trimethylbenzene-1,3,5-triyl)tris(methylene)tris-(3-methyl-1H-imidazol-3-ium) | Cc1c(c(c(c(c1Cn2cc[n+](c2)C)C)Cn3cc[n+](c3)C)C)Cn4cc[n+](c4)C | 3507.443 | 1652.9099 | 16.12331 | Table | Amorphous |  |  |  |  | Amorphous |  | no
144 | 10.1039/c5ce02312b | 1 | 0.2 | 0 | 1 | 3 | 0 | 1 | 0 | 360 | 150 | 1,1′,1′′-(2,4,6-trimethylbenzene-1,3,5-triyl)tris(methylene)tris-(3-methyl-1H-imidazol-3-ium) | Cc1c(c(c(c(c1Cn2cc[n+](c2)C)C)Cn3cc[n+](c3)C)C)Cn4cc[n+](c4)C | 3507.443 | 1652.9099 | 16.12331 | Table | Amorphous |  |  |  |  | Amorphous |  | no
145 | 10.1039/c5ce02312b | 1 | 0.2 | 0 | 1 | 3 | 0 | 1 | 0 | 360 | 175 | 1,1′,1′′-(2,4,6-trimethylbenzene-1,3,5-triyl)tris(methylene)tris-(3-methyl-1H-imidazol-3-ium) | Cc1c(c(c(c(c1Cn2cc[n+](c2)C)C)Cn3cc[n+](c3)C)C)Cn4cc[n+](c4)C | 3507.443 | 1652.9099 | 16.12331 | Table | Amorphous |  |  |  |  | Amorphous |  | no
146 | 10.1039/c5ce02312b | 1 | 0.2 | 0 | 0.5 | 5 | 0 | 0.5 | 0 | 360 | 150 | 1,1′,1′′-(2,4,6-trimethylbenzene-1,3,5-triyl)tris(methylene)tris-(3-methyl-1H-imidazol-3-ium) | Cc1c(c(c(c(c1Cn2cc[n+](c2)C)C)Cn3cc[n+](c3)C)C)Cn4cc[n+](c4)C | 3507.443 | 1652.9099 | 16.12331 | Table | Amorphous |  |  |  |  | Amorphous |  | no
147 | 10.1039/c5ce02312b | 1 | 0.2 | 0 | 0.5 | 5 | 0 | 0.5 | 0 | 360 | 175 | 1,1′,1′′-(2,4,6-trimethylbenzene-1,3,5-triyl)tris(methylene)tris-(3-methyl-1H-imidazol-3-ium) | Cc1c(c(c(c(c1Cn2cc[n+](c2)C)C)Cn3cc[n+](c3)C)C)Cn4cc[n+](c4)C | 3507.443 | 1652.9099 | 16.12331 | Table | Amorphous |  |  |  |  | Amorphous |  | no
148 | 10.1039/c5ce02312b | 1 | 0.2 | 0 | 1 | 5 | 0 | 1 | 0 | 360 | 150 | 1,1′,1′′-(2,4,6-trimethylbenzene-1,3,5-triyl)tris(methylene)tris-(3-methyl-1H-imidazol-3-ium) | Cc1c(c(c(c(c1Cn2cc[n+](c2)C)C)Cn3cc[n+](c3)C)C)Cn4cc[n+](c4)C | 3507.443 | 1652.9099 | 16.12331 | Table | Amorphous |  |  |  |  | Amorphous |  | no
149 | 10.1039/c5ce02312b | 1 | 0.2 | 0 | 1 | 5 | 0 | 1 | 0 | 360 | 175 | 1,1′,1′′-(2,4,6-trimethylbenzene-1,3,5-triyl)tris(methylene)tris-(3-methyl-1H-imidazol-3-ium) | Cc1c(c(c(c(c1Cn2cc[n+](c2)C)C)Cn3cc[n+](c3)C)C)Cn4cc[n+](c4)C | 3507.443 | 1652.9099 | 16.12331 | Table | Amorphous |  |  |  |  | Amorphous |  | no
150 | 10.1039/c5ce02312b | 1 | 0.2 | 0 | 0.5 | 10 | 0 | 0.5 | 0 | 360 | 150 | 1,1′,1′′-(2,4,6-trimethylbenzene-1,3,5-triyl)tris(methylene)tris-(3-methyl-1H-imidazol-3-ium) | Cc1c(c(c(c(c1Cn2cc[n+](c2)C)C)Cn3cc[n+](c3)C)C)Cn4cc[n+](c4)C | 3507.443 | 1652.9099 | 16.12331 | Table | Amorphous |  |  |  |  | Amorphous |  | no
151 | 10.1039/c5ce02312b | 1 | 0.2 | 0 | 0.5 | 10 | 0 | 0.5 | 0 | 360 | 175 | 1,1′,1′′-(2,4,6-trimethylbenzene-1,3,5-triyl)tris(methylene)tris-(3-methyl-1H-imidazol-3-ium) | Cc1c(c(c(c(c1Cn2cc[n+](c2)C)C)Cn3cc[n+](c3)C)C)Cn4cc[n+](c4)C | 3507.443 | 1652.9099 | 16.12331 | Table | Amorphous |  |  |  |  | Amorphous |  | no
152 | 10.1039/c5ce02312b | 1 | 0.2 | 0 | 1 | 10 | 0 | 1 | 0 | 360 | 150 | 1,1′,1′′-(2,4,6-trimethylbenzene-1,3,5-triyl)tris(methylene)tris-(3-methyl-1H-imidazol-3-ium) | Cc1c(c(c(c(c1Cn2cc[n+](c2)C)C)Cn3cc[n+](c3)C)C)Cn4cc[n+](c4)C | 3507.443 | 1652.9099 | 16.12331 | Table | Amorphous |  |  |  |  | Amorphous |  | no
153 | 10.1039/c5ce02312b | 1 | 0.2 | 0 | 1 | 10 | 0 | 1 | 0 | 360 | 175 | 1,1′,1′′-(2,4,6-trimethylbenzene-1,3,5-triyl)tris(methylene)tris-(3-methyl-1H-imidazol-3-ium) | Cc1c(c(c(c(c1Cn2cc[n+](c2)C)C)Cn3cc[n+](c3)C)C)Cn4cc[n+](c4)C | 3507.443 | 1652.9099 | 16.12331 | Table | Amorphous |  |  |  |  | Amorphous |  | no
154 | 10.1007/s10853-016-9799-5 | 1 | 1 | 0 | 0 | 52.5 | 4 | 63.2 | 0 | 168 | 170 | N,N,N′,N′-tetramethyl-1,6-hexanediamine | CN(C)CCCCCCN(C)C | 1730.496 | 929.3132 | 9.090909 | Table | Amorphous |  |  |  |  | Amorphous |  | no
155 | 10.1007/s10853-016-9799-5 | 1 | 1 | 0 | 0 | 112.5 | 4 | 63.2 | 0 | 168 | 170 | N,N,N′,N′-tetramethyl-1,6-hexanediamine | CN(C)CCCCCCN(C)C | 1730.496 | 929.3132 | 9.090909 | Table | ITH and amorphous | ITH |  |  |  | Amorphous |  | no | 17.4 | 10
156 | 10.1007/s10853-016-9799-5 | 1 | 1.25 | 0 | 0 | 84.375 | 5 | 126.375 | 0 | 168 | 170 | N,N,N′,N′-tetramethyl-1,6-hexanediamine | CN(C)CCCCCCN(C)C | 1730.496 | 929.3132 | 9.090909 | Table | Amorphous |  |  |  |  | Amorphous |  | no
157 | 10.1007/s10853-016-9799-5 | 1 | 1.25 | 0 | 0 | 46.875 | 3.75 | 46.75 | 0 | 168 | 170 | N,N,N′,N′-tetramethyl-1,6-hexanediamine | CN(C)CCCCCCN(C)C | 1730.496 | 929.3132 | 9.090909 | Table | Amorphous |  |  |  |  | Amorphous |  | no
158 | 10.1007/s10853-016-9799-5 | 1 | 1.25 | 0 | 0 | 121.875 | 3.75 | 46.75 | 0 | 168 | 170 | N,N,N′,N′-tetramethyl-1,6-hexanediamine | CN(C)CCCCCCN(C)C | 1730.496 | 929.3132 | 9.090909 | Table | ITH | ITH | [5 empty] | no | 17.4 | 10
159 | 10.1007/s10853-016-9799-5 | 1 | 1.818 | 0 | 0 | 163.636 | 5.455 | 68 | 0 | 168 | 170 | N,N,N′,N′-tetramethyl-1,6-hexanediamine | CN(C)CCCCCCN(C)C | 1730.496 | 929.3132 | 9.090909 | Table | ITH | ITH | [5 empty] | no | 17.4 | 10
160 | 10.1007/s10853-016-9799-5 | 1 | 0.4 | 0 | 0 | 42 | 1.2 | 13.08 | 0 | 168 | 170 | N,N,N′,N′-tetramethyl-1,6-hexanediamine | CN(C)CCCCCCN(C)C | 1730.496 | 929.3132 | 9.090909 | Table | ITH | ITH | [5 empty] | no | 17.4 | 10
161 | 10.1007/s10853-016-9799-5 | 1 | 0.5 | 0 | 0 | 45 | 1.5 | 18.7 | 0 | 168 | 170 | N,N,N′,N′-tetramethyl-1,6-hexanediamine | CN(C)CCCCCCN(C)C | 1730.496 | 929.3132 | 9.090909 | Table | Cu-ITH and amorphous | ITH |  |  |  | Amorphous |  | no | 17.4 | 10
162 | 10.1007/s10853-016-9799-5 | 1 | 0.5 | 0 | 0 | 45 | 1.5 | 18.7 | 0 | 168 | 170 | N,N,N′,N′-tetramethyl-1,6-hexanediamine | CN(C)CCCCCCN(C)C | 1730.496 | 929.3132 | 9.090909 | Table | Cu-ITH | ITH | [5 empty] | no | 17.4 | 10
163 | 10.1007/s10853-016-9799-5 | 1 | 0.5 | 0 | 0 | 45 | 1.5 | 18.7 | 0 | 168 | 170 | N,N,N′,N′-tetramethyl-1,6-hexanediamine | CN(C)CCCCCCN(C)C | 1730.496 | 929.3132 | 9.090909 | Table | Cu-ITH and amorphous | ITH |  |  |  | Amorphous |  | no | 17.4 | 10
164 | 10.1007/s10853-016-9799-5 | 1 | 0.5 | 0 | 0 | 45 | 1.5 | 18.7 | 0 | 168 | 170 | N,N,N′,N′-tetramethyl-1,6-hexanediamine | CN(C)CCCCCCN(C)C | 1730.496 | 929.3132 | 9.090909 | Table | Cu-ITH and amorphous | ITH |  |  |  | Amorphous |  | no | 17.4 | 10
165 | 10.1007/s10853-016-9799-5 | 1 | 0.5 | 0 | 0 | 45 | 1.5 | 18.7 | 0 | 168 | 170 | N,N,N′,N′-tetramethyl-1,6-hexanediamine | CN(C)CCCCCCN(C)C | 1730.496 | 929.3132 | 9.090909 | Table | Co-ITH and amorphous | ITH |  |  |  | Amorphous |  | no | 17.4 | 10
166 | 10.1007/s10853-016-9799-5 | 1 | 0.5 | 0 | 0 | 45 | 1.5 | 18.7 | 0 | 168 | 170 | N,N,N′,N′-tetramethyl-1,6-hexanediamine | CN(C)CCCCCCN(C)C | 1730.496 | 929.3132 | 9.090909 | Table | Co-ITH and amorphous | ITH |  |  |  | Amorphous |  | no | 17.4 | 10
167 | 10.1007/s10853-016-9799-5 | 1 | 0.5 | 0 | 0 | 45 | 1.5 | 18.7 | 0 | 168 | 170 | N,N,N′,N′-tetramethyl-1,6-hexanediamine | CN(C)CCCCCCN(C)C | 1730.496 | 929.3132 | 9.090909 | Table | Co-ITH | ITH | [5 empty] | no | 17.4 | 10
168 | 10.1007/s10853-016-9799-5 | 1 | 0.5 | 0 | 0 | 45 | 1.5 | 18.7 | 0 | 168 | 170 | N,N,N′,N′-tetramethyl-1,6-hexanediamine | CN(C)CCCCCCN(C)C | 1730.496 | 929.3132 | 9.090909 | Table | Co-ITH | ITH | [5 empty] | no | 17.4 | 10
169 | 10.1007/s10934-015-0119-2 | 1 | 0.625 | 0 | 0 | 45 | 0.54 | 35 | 0 | 48 | 170 | TMEDA | CN(C)CCN(C)C | 1164.09 | 665.5955 | 5.142857 | Table | BEC | BEC | [5 empty] | no | 15.1 | 12
170 | 10.1007/s10934-015-0119-2 | 1 | 0.625 | 0 | 0 | 72 | 0 | 35 | 0 | 48 | 170 | TMEDA | CN(C)CCN(C)C | 1164.09 | 665.5955 | 5.142857 | Table | amorphous |  |  |  |  | Amorphous |  | no
171 | 10.1007/s10934-015-0119-2 | 1 | 0.5 | 0 | 0 | 13.5 | 0.54 | 35 | 0 | 48 | 170 | TMEDA | CN(C)CCN(C)C | 1164.09 | 665.5955 | 5.142857 | Table | AST | AST | [5 empty] | no | 15.8 | 6
172 | 10.1007/s10934-015-0119-2 | 1 | 0.5 | 0 | 0 | 108 | 0.54 | 35 | 0 | 48 | 170 | TMEDA | CN(C)CCN(C)C | 1164.09 | 665.5955 | 5.142857 | Table | BEC and AST | BEC | AST |  |  |  |  | no | 15.1 | 12 | 15.8 | 6
173 | 10.1007/s10934-015-0119-2 | 1 | 0 | 0 | 0 | 45 | 1.77 | 61 | 0 | 48 | 170 | TMEDA | CN(C)CCN(C)C | 1164.09 | 665.5955 | 5.142857 | Table | amorphous |  |  |  |  | Amorphous |  | no
174 | 10.1039/c5ce00731c | 1 | 0 | 0 | 0 | 5 | 0.5 | 0.25 | 0 | 168 | 140 | pentamethyldiethylenetriamine | CN(C)CCN(C)CCN(C)C | 1699.419 | 905.9638 | 9.090909 | Table | Amorphous |  |  |  |  | Amorphous |  | no
175 | 10.1039/c5ce00731c | 1 | 0 | 0 | 0 | 7 | 0.5 | 0.25 | 0 | 168 | 140 | pentamethyldiethylenetriamine | CN(C)CCN(C)CCN(C)C | 1699.419 | 905.9638 | 9.090909 | Table | Amorphous |  |  |  |  | Amorphous |  | no
176 | 10.1039/c5ce00731c | 1 | 0.2 | 0 | 0 | 8.403 | 0.6 | 0.3 | 0 | 168 | 140 | pentamethyldiethylenetriamine | CN(C)CCN(C)CCN(C)C | 1699.419 | 905.9638 | 9.090909 | Table | BEC | BEC | [5 empty] | no | 15.1 | 12
177 | 10.1039/c5ce00731c | 1 | 0.2 | 0 | 0 | 18.007 | 0.6 | 0.3 | 0 | 168 | 140 | pentamethyldiethylenetriamine | CN(C)CCN(C)CCN(C)C | 1699.419 | 905.9638 | 9.090909 | Table | Amorphous |  |  |  |  | Amorphous |  | no
178 | 10.1039/c5ce00731c | 1 | 0.2 | 0 | 0 | 8.403 | 0 | 0.3 | 0 | 168 | 140 | pentamethyldiethylenetriamine | CN(C)CCN(C)CCN(C)C | 1699.419 | 905.9638 | 9.090909 | Table | Amorphous |  |  |  |  | Amorphous |  | no
179 | 10.1039/c5ce00731c | 1 | 0.134 | 0 | 0 | 7.937 | 0.567 | 0.283 | 0 | 168 | 140 | pentamethyldiethylenetriamine | CN(C)CCN(C)CCN(C)C | 1699.419 | 905.9638 | 9.090909 | Table | Amorphous |  |  |  |  | Amorphous |  | no
180 | 10.1039/c5ra09942k | 1 | 0.5 | 0 | 0.373 | 1.5 | 0.373 | 0.373 | 0 | 24 | 170 | benzyltriethylammonium bromide | CC[N+](CC)(CC)Cc1ccccc1 | 1837.1782 | 885.8015 | 8.235319 | Table | ITQ-44 | IRR | [5 empty] | yes | 11.8 | 18
181 | 10.1039/c5ra09942k | 1 | 0.5 | 0 | 0.373 | 4.5 | 0.373 | 0.373 | 0 | 24 | 170 | benzyltriethylammonium bromide | CC[N+](CC)(CC)Cc1ccccc1 | 1837.1782 | 885.8015 | 8.235319 | Table | ITQ-44 + ITQ-17 | IRR | BEC |  |  |  |  | yes | 11.8 | 18 | 15.1 | 12
182 | 10.1039/c5ra09942k | 1 | 0.5 | 0 | 0.373 | 7.5 | 0.373 | 0.373 | 0 | 24 | 170 | benzyltriethylammonium bromide | CC[N+](CC)(CC)Cc1ccccc1 | 1837.1782 | 885.8015 | 8.235319 | Table | ITQ-17 | BEC | [5 empty] | yes | 15.1 | 12
183 | 10.1039/c5ra09942k | 1 | 0.5 | 0 | 0.373 | 1.5 | 0.373 | 0.373 | 0.015 | 24 | 170 | benzyltriethylammonium bromide | CC[N+](CC)(CC)Cc1ccccc1 | 1837.1782 | 885.8015 | 8.235319 | Table | ITQ-44 | IRR | [5 empty] | yes | 11.8 | 18
184 | 10.1039/c5ra09942k | 1 | 0.5 | 0 | 0.373 | 4.5 | 0.373 | 0.373 | 0.015 | 24 | 170 | benzyltriethylammonium bromide | CC[N+](CC)(CC)Cc1ccccc1 | 1837.1782 | 885.8015 | 8.235319 | Table | ITQ-44 + ITQ-17 | IRR | BEC |  |  |  |  | yes | 11.8 | 18 | 15.1 | 12
185 | 10.1039/c5ra09942k | 1 | 0.5 | 0 | 0.373 | 7.5 | 0.373 | 0.373 | 0.015 | 24 | 170 | benzyltriethylammonium bromide | CC[N+](CC)(CC)Cc1ccccc1 | 1837.1782 | 885.8015 | 8.235319 | Table | ITQ-17 | BEC | [5 empty] | yes | 15.1 | 12
186 | 10.1039/c5ra09942k | 1 | 0.5 | 0 | 0.373 | 1.5 | 0.373 | 0.373 | 0.075 | 24 | 170 | benzyltriethylammonium bromide | CC[N+](CC)(CC)Cc1ccccc1 | 1837.1782 | 885.8015 | 8.235319 | Table | ITQ-44 | IRR | [5 empty] | yes | 11.8 | 18
187 | 10.1039/c5ra09942k | 1 | 0.5 | 0 | 0.373 | 4.5 | 0.373 | 0.373 | 0.075 | 24 | 170 | benzyltriethylammonium bromide | CC[N+](CC)(CC)Cc1ccccc1 | 1837.1782 | 885.8015 | 8.235319 | Table | ITQ-44 + ITQ-17 | IRR | BEC |  |  |  |  | yes | 11.8 | 18 | 15.1 | 12
188 | 10.1039/c5ra09942k | 1 | 0.5 | 0 | 0.373 | 7.5 | 0.373 | 0.373 | 0.075 | 24 | 170 | benzyltriethylammonium bromide | CC[N+](CC)(CC)Cc1ccccc1 | 1837.1782 | 885.8015 | 8.235319 | Table | ITQ-17 | BEC | [5 empty] | yes | 15.1 | 12
189 | 10.1039/c5ra09942k | 1 | 0.5 | 0.015 | 0.373 | 1.5 | 0.373 | 0.373 | 0 | 24 | 170 | benzyltriethylammonium bromide | CC[N+](CC)(CC)Cc1ccccc1 | 1837.1782 | 885.8015 | 8.235319 | Table | ITQ-44 | IRR | [5 empty] | yes | 11.8 | 18
190 | 10.1039/c5ra09942k | 1 | 0.5 | 0.075 | 0.373 | 1.5 | 0.373 | 0.373 | 0 | 24 | 170 | benzyltriethylammonium bromide | CC[N+](CC)(CC)Cc1ccccc1 | 1837.1782 | 885.8015 | 8.235319 | Table | ITQ-44 | IRR | [5 empty] | yes | 11.8 | 18
191 | 10.1039/c5ra09942k | 1 | 0.5 | 0.015 | 0.373 | 4.5 | 0.373 | 0.373 | 0 | 24 | 170 | benzyltriethylammonium bromide | CC[N+](CC)(CC)Cc1ccccc1 | 1837.1782 | 885.8015 | 8.235319 | Table | ITQ-44+ITQ-17 | IRR | BEC |  |  |  |  | yes | 11.8 | 18 | 15.1 | 12
192 | 10.1039/c5ra09942k | 1 | 0.5 | 0.075 | 0.373 | 4.5 | 0.373 | 0.373 | 0 | 24 | 170 | benzyltriethylammonium bromide | CC[N+](CC)(CC)Cc1ccccc1 | 1837.1782 | 885.8015 | 8.235319 | Table | ITQ-44+ITQ-17 | IRR | BEC |  |  |  |  | yes | 11.8 | 18 | 15.1 | 12
193 | 10.1039/c5ra09942k | 1 | 0.5 | 0.015 | 0.373 | 7.5 | 0.373 | 0.373 | 0 | 24 | 170 | benzyltriethylammonium bromide | CC[N+](CC)(CC)Cc1ccccc1 | 1837.1782 | 885.8015 | 8.235319 | Table | ITQ-17 | BEC | [5 empty] | yes | 15.1 | 12
194 | 10.1039/c5ra09942k | 1 | 0.5 | 0.075 | 0.373 | 7.5 | 0.373 | 0.373 | 0 | 24 | 170 | benzyltriethylammonium bromide | CC[N+](CC)(CC)Cc1ccccc1 | 1837.1782 | 885.8015 | 8.235319 | Table | ITQ-17 | BEC | [5 empty] | yes | 15.1 | 12
195 | 10.1039/c5ra09942k | 1 | 0 | 0 | 0.25 | 1 | 0.25 | 0.25 | 0 | 24 | 170 | benzyltriethylammonium bromide | CC[N+](CC)(CC)Cc1ccccc1 | 1837.1782 | 885.8015 | 8.235319 | Table | Amorphous |  |  |  |  | Amorphous |  | no
196 | 10.1039/c5ra09942k | 1 | 0 | 0 | 0.25 | 2 | 0.25 | 0.25 | 0 | 24 | 170 | benzyltriethylammonium bromide | CC[N+](CC)(CC)Cc1ccccc1 | 1837.1782 | 885.8015 | 8.235319 | Table | Amorphous |  |  |  |  | Amorphous |  | no
197 | 10.1039/c5ra09942k | 1 | 0 | 0 | 0.25 | 3 | 0.25 | 0.25 | 0 | 24 | 170 | benzyltriethylammonium bromide | CC[N+](CC)(CC)Cc1ccccc1 | 1837.1782 | 885.8015 | 8.235319 | Table | Amorphous |  |  |  |  | Amorphous |  | no
198 | 10.1039/c5ra09942k | 1 | 0.1 | 0 | 0.275 | 1.1 | 0.275 | 0.275 | 0 | 24 | 170 | benzyltriethylammonium bromide | CC[N+](CC)(CC)Cc1ccccc1 | 1837.1782 | 885.8015 | 8.235319 | Table | Amorphous |  |  |  |  | Amorphous |  | no
199 | 10.1039/c5ra09942k | 1 | 0.1 | 0 | 0.275 | 2.2 | 0.275 | 0.275 | 0 | 24 | 170 | benzyltriethylammonium bromide | CC[N+](CC)(CC)Cc1ccccc1 | 1837.1782 | 885.8015 | 8.235319 | Table | Amorphous |  |  |  |  | Amorphous |  | no
200 | 10.1039/c5ra09942k | 1 | 0.1 | 0 | 0.275 | 3.3 | 0.275 | 0.275 | 0 | 24 | 170 | benzyltriethylammonium bromide | CC[N+](CC)(CC)Cc1ccccc1 | 1837.1782 | 885.8015 | 8.235319 | Table | Amorphous |  |  |  |  | Amorphous |  | no
201 | 10.1039/c5ra09942k | 1 | 0.5 | 0 | 0.375 | 1.5 | 0.375 | 0.375 | 0 | 24 | 170 | benzyltriethylammonium bromide | CC[N+](CC)(CC)Cc1ccccc1 | 1837.1782 | 885.8015 | 8.235319 | Table | ITQ-44 | IRR | [5 empty] | yes | 11.8 | 18
202 | 10.1039/c5ra09942k | 1 | 0.5 | 0 | 0.375 | 3 | 0.375 | 0.375 | 0 | 24 | 170 | benzyltriethylammonium bromide | CC[N+](CC)(CC)Cc1ccccc1 | 1837.1782 | 885.8015 | 8.235319 | Table | ITQ-44 | IRR | [5 empty] | yes | 11.8 | 18
203 | 10.1039/c5ra09942k | 1 | 0.5 | 0 | 0.375 | 4.5 | 0.375 | 0.375 | 0 | 24 | 170 | benzyltriethylammonium bromide | CC[N+](CC)(CC)Cc1ccccc1 | 1837.1782 | 885.8015 | 8.235319 | Table | ITQ-44+ITQ-17 | IRR | BEC |  |  |  |  | yes | 11.8 | 18 | 15.1 | 12
204 | 10.1039/c5ra09942k | 1 | 1 | 0 | 0.5 | 2 | 0.5 | 0.5 | 0 | 24 | 170 | benzyltriethylammonium bromide | CC[N+](CC)(CC)Cc1ccccc1 | 1837.1782 | 885.8015 | 8.235319 | Table | ITQ-44 | IRR | [5 empty] | yes | 11.8 | 18
205 | 10.1039/c5ra09942k | 1 | 1 | 0 | 0.5 | 4 | 0.5 | 0.5 | 0 | 24 | 170 | benzyltriethylammonium bromide | CC[N+](CC)(CC)Cc1ccccc1 | 1837.1782 | 885.8015 | 8.235319 | Table | ITQ-44 | IRR | [5 empty] | yes | 11.8 | 18
206 | 10.1039/c5ra09942k | 1 | 1 | 0 | 0.5 | 6 | 0.5 | 0.5 | 0 | 24 | 170 | benzyltriethylammonium bromide | CC[N+](CC)(CC)Cc1ccccc1 | 1837.1782 | 885.8015 | 8.235319 | Table | ITQ-44+ITQ-17 | IRR | BEC |  |  |  |  | yes | 11.8 | 18 | 15.1 | 12
207 | 10.1016/j.jssc.2014.12.031 | 1 | 1.25 | 0 | 0 | 15 | 0 | 54.25 | 0 | 744 | 170 | N,N-Diethylethylenediamine | CCN(CC)CCN(CC)CC | 1736.6517 | 892.6389 | 9.090909 | Table | AST | AST | [5 empty] | no | 15.8 | 6
208 | 10.1016/j.jssc.2014.12.031 | 1 | 1.25 | 0 | 0 | 30 | 0 | 54.25 | 0 | 744 | 170 | N,N-Diethylethylenediamine | CCN(CC)CCN(CC)CC | 1736.6517 | 892.6389 | 9.090909 | Table | GeO2 |  |  | GeO2 |  |  |  | no
209 | 10.1016/j.jssc.2014.12.031 | 1 | 1.25 | 0 | 0 | 45 | 0 | 54.25 | 0 | 744 | 170 | N,N-Diethylethylenediamine | CCN(CC)CCN(CC)CC | 1736.6517 | 892.6389 | 9.090909 | Table | STW + amorphous | STW |  |  |  | Amorphous |  | no | 16.4 | 10
210 | 10.1016/j.jssc.2014.12.031 | 1 | 1.25 | 0 | 0 | 2.5 | 3.75 | 54.25 | 0 | 48 | 170 | N,N-Diethylethylenediamine | CCN(CC)CCN(CC)CC | 1736.6517 | 892.6389 | 9.090909 | Table | amorphous |  |  |  |  | Amorphous |  | no
211 | 10.1016/j.jssc.2014.12.031 | 1 | 1.25 | 0 | 0 | 18.75 | 3.75 | 54.25 | 0 | 48 | 170 | N,N-Diethylethylenediamine | CCN(CC)CCN(CC)CC | 1736.6517 | 892.6389 | 9.090909 | Table | STW | STW | [5 empty] | no | 16.4 | 10
212 | 10.1016/j.jssc.2014.12.031 | 1 | 1.25 | 0 | 0 | 60 | 3.75 | 54.25 | 0 | 48 | 170 | N,N-Diethylethylenediamine | CCN(CC)CCN(CC)CC | 1736.6517 | 892.6389 | 9.090909 | Table | amorphous |  |  |  |  | Amorphous |  | no
213 | 10.1016/j.jssc.2014.12.031 | 1 | 1.25 | 0 | 0 | 112.5 | 3.75 | 54.25 | 0 | 48 | 170 | N,N-Diethylethylenediamine | CCN(CC)CCN(CC)CC | 1736.6517 | 892.6389 | 9.090909 | Table | MFI + amorphous | MFI |  |  |  | Amorphous |  | no | 18.4 | 10
214 | 10.1016/j.jssc.2014.12.031 | 1 | 1.538 | 0 | 0 | 18.462 | 4.615 | 66.769 | 0 | 48 | 170 | N,N-Diethylethylenediamine | CCN(CC)CCN(CC)CC | 1736.6517 | 892.6389 | 9.090909 | Table | STW + GeO2 | STW |  | GeO2 |  |  |  | no | 16.4 | 10
215 | 10.1016/j.jssc.2014.12.031 | 1 | 0.339 | 0 | 0 | 4.068 | 1.017 | 14.712 | 0 | 48 | 170 | N,N-Diethylethylenediamine | CCN(CC)CCN(CC)CC | 1736.6517 | 892.6389 | 9.090909 | Table | STW + amorphous | STW |  |  |  | Amorphous |  | no | 16.4 | 10
216 | 10.1016/j.jssc.2014.12.031 | 1 | 0.167 | 0 | 0 | 2 | 0.5 | 7.233 | 0 | 48 | 170 | N,N-Diethylethylenediamine | CCN(CC)CCN(CC)CC | 1736.6517 | 892.6389 | 9.090909 | Table | amorphous |  |  |  |  | Amorphous |  | no
217 | 10.1016/j.jssc.2014.12.031 | 1 | 1 | 0 | 0 | 9.45 | 3 | 21.75 | 0 | 48 | 170 | N,N-Diethylethylenediamine | CCN(CC)CCN(CC)CC | 1736.6517 | 892.6389 | 9.090909 | Table | STW + GeO2 | STW |  | GeO2 |  |  |  | no | 16.4 | 10
218 | 10.1016/j.jssc.2014.12.031 | 1 | 1 | 0 | 0 | 15 | 3.75 | 54.25 | 0 | 48 | 170 | N,N-Diethylethylenediamine | CCN(CC)CCN(CC)CC | 1736.6517 | 892.6389 | 9.090909 | Table | STW + amorphous | STW |  |  |  | Amorphous |  | no | 16.4 | 10
219 | 10.1016/j.jssc.2014.12.031 | 1 | 0.111 | 0 | 0 | 34.444 | 3.333 | 48.222 | 0 | 48 | 170 | N,N-Diethylethylenediamine | CCN(CC)CCN(CC)CC | 1736.6517 | 892.6389 | 9.090909 | Table | amorphous |  |  |  |  | Amorphous |  | no
220 | 10.1021/cm502525w | 1 | 0.5 | 0 | 0 | 7.5 | 0.75 | 0.375 | 0 | 336 | 175 | hexamethonium hydroxide | C[N+](C)(C)CCCCCC[N+](C)(C)C | 2072.7607 | 1070.3017 | 11.07692 | Table | ITQ-13 | ITH | [5 empty] | yes | 17.4 | 10
221 | 10.1021/cm502525w | 1 | 0.333 | 0 | 0 | 6.667 | 0 | 0.333 | 0 | 336 | 175 | hexamethonium hydroxide | C[N+](C)(C)CCCCCC[N+](C)(C)C | 2072.7607 | 1070.3017 | 11.07692 | Table | ITQ-13 | ITH | [5 empty] | yes | 17.4 | 10
222 | 10.1021/cm502525w | 1 | 0.333 | 0 | 0 | 13.333 | 0 | 0.333 | 0 | 168 | 175 | 1,5-bis(methylpyrrolidinium)-pentane | C[N+]1(CCCC1)CCCCC[N+]2(CCCC2)C | 2292.3813 | 1151.8019 | 8.77915 | Table | ITQ-22 | IWW | [5 empty] | yes | 16.6 | 12
223 | 10.1021/cm502525w | 1 | 0.5 | 0 | 0 | 37.5 | 0 | 0.375 | 0 | 144 | 175 | (6R,10S)-6,10-dimethyl-5-azoniaspiro[4,5]decane | C[N+]1(CCCC1)CCCCC[N+]2(CCCC2)C | 2292.3813 | 1151.8019 | 8.77915 | Table | ITQ-12 | ITW | [5 empty] | yes | 17.7 | 8
224 | 10.1039/c4ra01383b | 1 | 0.667 | 0 | 0 | 13.336 | 0.834 | 0.417 | 0 | 336 | 170 | decamethonium dihydroxide | C[N+](C)(C)CCCCCCCCCC[N+](C)(C)C | 2634.7945 | 1310.9886 | 15.05882 | Table | BEC | BEC | [5 empty] | no | 15.1 | 12
225 | 10.1039/c4ra01383b | 1 | 0.667 | 0 | 0 | 13.336 | 0.834 | 0.834 | 0 | 336 | 170 | decamethonium dihydroxide | C[N+](C)(C)CCCCCCCCCC[N+](C)(C)C | 2634.7945 | 1310.9886 | 15.05882 | Table | AST | AST | [5 empty] | no | 15.8 | 6
226 | 10.1039/c4ra01383b | 0 | 1 | 0 | 0.25 | 20 | 0.5 | 0.25 | 0 | 336 | 170 | decamethonium dihydroxide | C[N+](C)(C)CCCCCCCCCC[N+](C)(C)C | 2634.7945 | 1310.9886 | 15.05882 | Table | Amorphous |  |  |  |  | Amorphous |  | no
227 | 10.1039/c4ra01383b | 1 | 4 | 0 | 1.25 | 100 | 0 | 1.25 | 0 | 336 | 170 | decamethonium dihydroxide | C[N+](C)(C)CCCCCCCCCC[N+](C)(C)C | 2634.7945 | 1310.9886 | 15.05882 | Table | IM-17+MFI+122B | UOV | MFI | 122B |  |  |  | no | 16.2 | 12 | 18.4 | 10
228 | 10.1039/c4ra01383b | 1 | 1.5 | 0 | 0.625 | 50 | 0 | 0.625 | 0 | 336 | 170 | decamethonium dihydroxide | C[N+](C)(C)CCCCCCCCCC[N+](C)(C)C | 2634.7945 | 1310.9886 | 15.05882 | Table | IM-17+MFI+122B | UOV | MFI | 122B |  |  |  | no | 16.2 | 12 | 18.4 | 10
229 | 10.1039/c4ra01383b | 1 | 1 | 0 | 0.5 | 40 | 0 | 0.5 | 0 | 336 | 170 | decamethonium dihydroxide | C[N+](C)(C)CCCCCCCCCC[N+](C)(C)C | 2634.7945 | 1310.9886 | 15.05882 | Table | IM-17+122B+eMFI | UOV | MFI | 122B |  |  |  | no | 16.2 | 12 | 18.4 | 10
230 | 10.1039/c4ra01383b | 1 | 0.667 | 0 | 0.417 | 33.333 | 0 | 0.417 | 0 | 336 | 170 | decamethonium dihydroxide | C[N+](C)(C)CCCCCCCCCC[N+](C)(C)C | 2634.7945 | 1310.9886 | 15.05882 | Table | IM-17+122B+eMFI | UOV | MFI | 122B |  |  |  | no | 16.2 | 12 | 18.4 | 10
231 | 10.1039/c4ra01383b | 1 | 0.333 | 0 | 0.333 | 26.667 | 0 | 0.333 | 0 | 336 | 170 | decamethonium dihydroxide | C[N+](C)(C)CCCCCCCCCC[N+](C)(C)C | 2634.7945 | 1310.9886 | 15.05882 | Table | 122B |  |  | 122B |  |  |  | no
232 | 10.1039/c4ra01383b | 1 | 0.111 | 0 | 0.278 | 22.222 | 0 | 0.278 | 0 | 336 | 170 | decamethonium dihydroxide | C[N+](C)(C)CCCCCCCCCC[N+](C)(C)C | 2634.7945 | 1310.9886 | 15.05882 | Table | 122B |  |  | 122B |  |  |  | no
233 | 10.1039/c4ra01383b | 1 | 0 | 0 | 0.25 | 20 | 0 | 0.25 | 0 | 336 | 170 | decamethonium dihydroxide | C[N+](C)(C)CCCCCCCCCC[N+](C)(C)C | 2634.7945 | 1310.9886 | 15.05882 | Table | 122B |  |  | 122B |  |  |  | no
234 | 10.1039/c4ra01383b | 1 | 0.333 | 0 | 0.833 | 33.333 | 0 | 0.833 | 0 | 336 | 170 | decamethonium dihydroxide | C[N+](C)(C)CCCCCCCCCC[N+](C)(C)C | 2634.7945 | 1310.9886 | 15.05882 | Table | IM-17+MFI | UOV | MFI |  |  |  |  | no | 16.2 | 12 | 18.4 | 10
235 | 10.1039/c4ra01383b | 1 | 0.333 | 0 | 0.833 | 66.667 | 0 | 0.833 | 0 | 336 | 170 | decamethonium dihydroxide | C[N+](C)(C)CCCCCCCCCC[N+](C)(C)C | 2634.7945 | 1310.9886 | 15.05882 | Table | IM-17+122B | UOV |  | 122B |  |  |  | no | 16.2 | 12
236 | 10.1039/c4ra01383b | 1 | 0.333 | 0 | 0.208 | 16.667 | 0 | 0.208 | 0 | 336 | 170 | decamethonium dihydroxide | C[N+](C)(C)CCCCCCCCCC[N+](C)(C)C | 2634.7945 | 1310.9886 | 15.05882 | Table | MFI+argutite+IM-17 | MFI | UOV | argutite |  |  |  | no | 18.4 | 10 | 16.2 | 12
237 | 10.1039/c4ra01383b | 1 | 0.333 | 0 | 0.417 | 16.667 | 0 | 0.417 | 0 | 336 | 170 | decamethonium dihydroxide | C[N+](C)(C)CCCCCCCCCC[N+](C)(C)C | 2634.7945 | 1310.9886 | 15.05882 | Table | IM-17 | UOV | [5 empty] | no | 16.2 | 12
238 | 10.1039/c4ra01383b | 1 | 0.333 | 0 | 0.417 | 8.335 | 0 | 0.417 | 0 | 336 | 170 | decamethonium dihydroxide | C[N+](C)(C)CCCCCCCCCC[N+](C)(C)C | 2634.7945 | 1310.9886 | 15.05882 | Table | IM-17 | UOV | [5 empty] | no | 16.2 | 12
239 | 10.1039/c4ra01383b | 1 | 0.333 | 0 | 0.208 | 8.335 | 0 | 0.208 | 0 | 336 | 170 | decamethonium dihydroxide | C[N+](C)(C)CCCCCCCCCC[N+](C)(C)C | 2634.7945 | 1310.9886 | 15.05882 | Table | IM-17 | UOV | [5 empty] | no | 16.2 | 12
240 | 10.1039/c4ra01383b | 1 | 0.25 | 0 | 0.313 | 3.75 | 0 | 0.313 | 0 | 336 | 170 | decamethonium dihydroxide | C[N+](C)(C)CCCCCCCCCC[N+](C)(C)C | 2634.7945 | 1310.9886 | 15.05882 | Table | IM-17 | UOV | [5 empty] | no | 16.2 | 12
241 | 10.1039/c4ra01383b | 1 | 0.333 | 0 | 0.417 | 16.667 | 0 | 0.417 | 0 | 336 | 170 | decamethonium dihydroxide | C[N+](C)(C)CCCCCCCCCC[N+](C)(C)C | 2634.7945 | 1310.9886 | 15.05882 | Table | IM-17 | UOV | [5 empty] | no | 16.2 | 12
242 | 10.1016/j.micromeso.2012.10.004 | 1 | 0.5 | 0 | 0.1 | 30 | 0 | 0.5 | 0.067 | 168 | 170 | 6-azoniaspiro-[5,5]-undecane hydroxide | C1CC[N+]2(CC1)CCCCC2 | 1429.2218 | 714.1359 | 3.90625 | Table | Chabazite+GeO2 | CHA |  | GeO2 |  |  |  | no | 15.1 | 8
243 | 10.1016/j.micromeso.2012.10.004 | 1 | 0.5 | 0 | 0.1 | 30 | 0 | 0.5 | 0.067 | 336 | 170 | 6-azoniaspiro-[5,5]-undecane hydroxide | C1CC[N+]2(CC1)CCCCC2 | 1429.2218 | 714.1359 | 3.90625 | Table | Chabazite+GeO2 | CHA |  | GeO2 |  |  |  | no | 15.1 | 8
244 | 10.1016/j.micromeso.2012.10.004 | 1 | 0.2 | 0 | 0.1 | 30 | 0 | 0.5 | 0.067 | 168 | 170 | 6-azoniaspiro-[5,5]-undecane hydroxide | C1CC[N+]2(CC1)CCCCC2 | 1429.2218 | 714.1359 | 3.90625 | Table | Amorphous+GeO2 |  |  | GeO2 |  | Amorphous |  | no
245 | 10.1016/j.micromeso.2012.10.004 | 1 | 0.2 | 0 | 0.1 | 30 | 0 | 0.5 | 0.067 | 336 | 170 | 6-azoniaspiro-[5,5]-undecane hydroxide | C1CC[N+]2(CC1)CCCCC2 | 1429.2218 | 714.1359 | 3.90625 | Table | Amorphous+chabazite+GeO2 | CHA |  | GeO2 |  | Amorphous |  | no | 15.1 | 8
246 | 10.1016/j.micromeso.2012.10.004 | 1 | 0.2 | 0 | 0.1 | 30 | 0 | 1.1 | 0.2 | 168 | 170 | 6-azoniaspiro-[5,5]-undecane hydroxide | C1CC[N+]2(CC1)CCCCC2 | 1429.2218 | 714.1359 | 3.90625 | Table | Amorphous+GeO2+chabazite | CHA |  | GeO2 |  | Amorphous |  | no | 15.1 | 8
247 | 10.1016/j.micromeso.2012.10.004 | 1 | 0.2 | 0 | 0.1 | 30 | 0 | 1.1 | 0.2 | 336 | 170 | 6-azoniaspiro-[5,5]-undecane hydroxide | C1CC[N+]2(CC1)CCCCC2 | 1429.2218 | 714.1359 | 3.90625 | Table | Chabazite+beta+GeO2 | CHA | *BEA | GeO2 |  |  |  | no | 15.1 | 8 | 15.3 | 12
248 | 10.1016/j.micromeso.2012.10.004 | 1 | 0.2 | 0 | 0.1 | 30 | 0 | 1.3 | 0.2 | 168 | 170 | 6-azoniaspiro-[5,5]-undecane hydroxide | C1CC[N+]2(CC1)CCCCC2 | 1429.2218 | 714.1359 | 3.90625 | Table | Amorphous+chabazite | CHA |  |  |  | Amorphous |  | no | 15.1 | 8
249 | 10.1016/j.micromeso.2012.10.004 | 1 | 0.2 | 0 | 0.1 | 30 | 0 | 1.3 | 0.2 | 336 | 170 | 6-azoniaspiro-[5,5]-undecane hydroxide | C1CC[N+]2(CC1)CCCCC2 | 1429.2218 | 714.1359 | 3.90625 | Table | Chabazite+amorphous+GeO2+beta | CHA | *BEA | GeO2 |  | Amorphous |  | no | 15.1 | 8 | 15.3 | 12
250 | 10.1016/j.micromeso.2012.10.004 | 1 | 0.2 | 0 | 0.2 | 30 | 0 | 1.4 | 0.2 | 168 | 170 | 6-azoniaspiro-[5,5]-undecane hydroxide | C1CC[N+]2(CC1)CCCCC2 | 1429.2218 | 714.1359 | 3.90625 | Table | Amorphous+GeO2 |  |  | GeO2 |  | Amorphous |  | no
251 | 10.1016/j.micromeso.2012.10.004 | 1 | 0.2 | 0 | 0.2 | 30 | 0 | 1.4 | 0.2 | 336 | 170 | 6-azoniaspiro-[5,5]-undecane hydroxide | C1CC[N+]2(CC1)CCCCC2 | 1429.2218 | 714.1359 | 3.90625 | Table | Chabazite+GeO2+beta | CHA | *BEA | GeO2 |  |  |  | no | 15.1 | 8 | 15.3 | 12
252 | 10.1016/j.micromeso.2012.10.004 | 1 | 0.5 | 0 | 0.1 | 30 | 0 | 1.3 | 0.2 | 168 | 170 | 6-azoniaspiro-[5,5]-undecane hydroxide | C1CC[N+]2(CC1)CCCCC2 | 1429.2218 | 714.1359 | 3.90625 | Table | Chabazite+amorphous | CHA |  |  |  | Amorphous |  | no | 15.1 | 8
253 | 10.1016/j.micromeso.2012.10.004 | 1 | 0.5 | 0 | 0.1 | 30 | 0 | 1.3 | 0.2 | 336 | 170 | 6-azoniaspiro-[5,5]-undecane hydroxide | C1CC[N+]2(CC1)CCCCC2 | 1429.2218 | 714.1359 | 3.90625 | Table | Chabazite+beta | CHA | *BEA |  |  |  |  | no | 15.1 | 8 | 15.3 | 12
254 | 10.1016/j.micromeso.2012.10.004 | 1 | 0.5 | 0 | 0.1 | 30 | 0 | 0.5 | 0.1 | 168 | 170 | 6-azoniaspiro-[5,5]-undecane hydroxide | C1CC[N+]2(CC1)CCCCC2 | 1429.2218 | 714.1359 | 3.90625 | Table | Na3HGe7O16*4H2O+GeO2 +chabazite | CHA |  | Na3HGe7O16*4H2O | GeO2 |  |  | no | 15.1 | 8
255 | 10.1016/j.micromeso.2012.10.004 | 1 | 0.5 | 0 | 0.1 | 30 | 0 | 0.5 | 0.1 | 336 | 170 | 6-azoniaspiro-[5,5]-undecane hydroxide | C1CC[N+]2(CC1)CCCCC2 | 1429.2218 | 714.1359 | 3.90625 | Table | Chabazite+Na3HGe7O16*4H2O+GeO2 | CHA |  | Na3HGe7O16*4H2O | GeO2 |  |  | no | 15.1 | 8
256 | 10.1016/j.micromeso.2012.10.004 | 1 | 0 | 0 | 0.5 | 30 | 0 | 0.5 | 0 | 168 | 170 | 6-azoniaspiro-[5,5]-undecane hydroxide | C1CC[N+]2(CC1)CCCCC2 | 1429.2218 | 714.1359 | 3.90625 | Table | Amorphous |  |  |  |  | Amorphous |  | no
257 | 10.1016/j.micromeso.2012.10.004 | 1 | 0 | 0 | 0.5 | 30 | 0 | 0.5 | 0 | 336 | 170 | 6-azoniaspiro-[5,5]-undecane hydroxide | C1CC[N+]2(CC1)CCCCC2 | 1429.2218 | 714.1359 | 3.90625 | Table | Amorphous |  |  |  |  | Amorphous |  | no
258 | 10.1016/j.micromeso.2012.10.004 | 1 | 0 | 0 | 0.1 | 30 | 0 | 0.5 | 0.067 | 168 | 170 | 6-azoniaspiro-[5,5]-undecane hydroxide | C1CC[N+]2(CC1)CCCCC2 | 1429.2218 | 714.1359 | 3.90625 | Table | Amorphous |  |  |  |  | Amorphous |  | no
259 | 10.1016/j.micromeso.2012.10.004 | 1 | 0 | 0 | 0.1 | 30 | 0 | 0.5 | 0.067 | 336 | 170 | 6-azoniaspiro-[5,5]-undecane hydroxide | C1CC[N+]2(CC1)CCCCC2 | 1429.2218 | 714.1359 | 3.90625 | Table | Amorphous+chabazite | CHA |  |  |  | Amorphous |  | no | 15.1 | 8
260 | 10.1016/j.micromeso.2012.10.004 | 1 | 0.5 | 0 | 0.5 | 30 | 0 | 0.5 | 0 | 168 | 170 | 6-azoniaspiro-[5,5]-undecane hydroxide | C1CC[N+]2(CC1)CCCCC2 | 1429.2218 | 714.1359 | 3.90625 | Table | Amorphous+ITQ-7+GeO2 | ISV |  | GeO2 |  | Amorphous |  | yes | 15 | 12
261 | 10.1016/j.micromeso.2012.10.004 | 1 | 0.5 | 0 | 0.5 | 30 | 0 | 0.5 | 0 | 336 | 170 | 6-azoniaspiro-[5,5]-undecane hydroxide | C1CC[N+]2(CC1)CCCCC2 | 1429.2218 | 714.1359 | 3.90625 | Table | ITQ-7+GeO2 | ISV |  | GeO2 |  |  |  | yes | 15 | 12
262 | 10.1021/ic301449y | 0 | 1 | 0 | 0 | 73 | 0 | 7.9 | 0 | 168 | 170 | 2-methylpiperazine | CC1CNCCN1 | 924.5009 | 522.7275 | 2.249063 | Table | SU-67 | SU-67 | [5 empty] | no | 12.4 | 11
263 | 10.1021/ic301449y | 0 | 1 | 0 | 0 | 83 | 0 | 7.9 | 0 | 168 | 170 | 2-methylpiperazine | CC1CNCCN1 | 924.5009 | 522.7275 | 2.249063 | Table | SU-67 + ASU-14 | SU-67 | ASU-14 |  |  |  |  | no | 12.4 | 11 | 13.4 | 10
264 | 10.1021/ic301449y | 0 | 1 | 0 | 0 | 90 | 0 | 5.3 | 0 | 168 | 170 | 2-methylpiperazine | CC1CNCCN1 | 924.5009 | 522.7275 | 2.249063 | Table | GeO2 |  |  | GeO2 |  |  |  | no
265 | 10.1021/ic301449y | 0 | 1 | 0 | 0 | 0 | 0 | 2.1 | 0 | 168 | 170 | 2-methylpiperazine | CC1CNCCN1 | 924.5009 | 522.7275 | 2.249063 | Table | GeO2 |  |  | GeO2 |  |  |  | no
266 | 10.1021/ic301449y | 0 | 1 | 0 | 0 | 84 | 0 | 10.5 | 0 | 168 | 170 | 2-methylpiperazine | CC1CNCCN1 | 924.5009 | 522.7275 | 2.249063 | Table | SU-67 + GeO2 | SU-67 |  | GeO2 |  |  |  | no | 12.4 | 11
267 | 10.1021/ic301449y | 0 | 1 | 0 | 0 | 67 | 2.1 | 7.9 | 0 | 168 | 170 | 2-methylpiperazine | CC1CNCCN1 | 924.5009 | 522.7275 | 2.249063 | Table | JLG-5 + amorphous |  |  | JLG-5 |  | Amorphous |  | no
268 | 10.1021/ic301449y | 0 | 1 | 0 | 0 | 32.5 | 3 | 3.15 | 0 | 168 | 170 | 2-methylpiperazine | CC1CNCCN1 | 924.5009 | 522.7275 | 2.249063 | Table | ASU-7 | ASV | [5 empty] | no | 19.1 | 12
269 | 10.1021/ic301449y | 0 | 1 | 0 | 0 | 81 | 2.75 | 7.9 | 0 | 168 | 170 | 2-methylpiperazine | CC1CNCCN1 | 924.5009 | 522.7275 | 2.249063 | Table | ASU-7 + ASU-12 | ASV | ASU-12 |  |  |  |  | no | 19.1 | 12 | 12 | 16
270 | 10.1016/j.micromeso.2012.06.036 | 1 | 1 | 0 | 0.5 | 6 | 0.4 | 0.5 | 0 | 2 | 130 | 3′,4′-dihydro-1′H-spiro[isoindoline-2,2′-isoquinolin]-2-ium | C1=CC=CC2=C1C[N+]4(C2)CCC3=C(C=CC=C3)C4 | 1997.0451 | 985.0115 | 6.4671 | Table | Amorphous |  |  |  |  | Amorphous |  | no
271 | 10.1016/j.micromeso.2012.06.036 | 1 | 1 | 0 | 0.5 | 6 | 0.4 | 0.5 | 0 | 6 | 130 | 3′,4′-dihydro-1′H-spiro[isoindoline-2,2′-isoquinolin]-2-ium | C1=CC=CC2=C1C[N+]4(C2)CCC3=C(C=CC=C3)C4 | 1997.0451 | 985.0115 | 6.4671 | Table | Amorphous |  |  |  |  | Amorphous |  | no
272 | 10.1016/j.micromeso.2012.06.036 | 1 | 1 | 0 | 0.5 | 6 | 0.4 | 0.5 | 0 | 12 | 130 | 3′,4′-dihydro-1′H-spiro[isoindoline-2,2′-isoquinolin]-2-ium | C1=CC=CC2=C1C[N+]4(C2)CCC3=C(C=CC=C3)C4 | 1997.0451 | 985.0115 | 6.4671 | Table | Amorphous |  |  |  |  | Amorphous |  | no
273 | 10.1016/j.micromeso.2012.06.036 | 1 | 1 | 0 | 0.5 | 6 | 0.4 | 0.5 | 0 | 24 | 130 | 3′,4′-dihydro-1′H-spiro[isoindoline-2,2′-isoquinolin]-2-ium | C1=CC=CC2=C1C[N+]4(C2)CCC3=C(C=CC=C3)C4 | 1997.0451 | 985.0115 | 6.4671 | Table | Amorphous |  |  |  |  | Amorphous |  | no
274 | 10.1016/j.micromeso.2012.06.036 | 1 | 1 | 0 | 0.5 | 10 | 0.4 | 0.5 | 0 | 2 | 130 | 3′,4′-dihydro-1′H-spiro[isoindoline-2,2′-isoquinolin]-2-ium | C1=CC=CC2=C1C[N+]4(C2)CCC3=C(C=CC=C3)C4 | 1997.0451 | 985.0115 | 6.4671 | Table | Amorphous |  |  |  |  | Amorphous |  | no
275 | 10.1016/j.micromeso.2012.06.036 | 1 | 1 | 0 | 0.5 | 10 | 0.4 | 0.5 | 0 | 6 | 130 | 3′,4′-dihydro-1′H-spiro[isoindoline-2,2′-isoquinolin]-2-ium | C1=CC=CC2=C1C[N+]4(C2)CCC3=C(C=CC=C3)C4 | 1997.0451 | 985.0115 | 6.4671 | Table | Amorphous |  |  |  |  | Amorphous |  | no
276 | 10.1016/j.micromeso.2012.06.036 | 1 | 1 | 0 | 0.5 | 10 | 0.4 | 0.5 | 0 | 12 | 130 | 3′,4′-dihydro-1′H-spiro[isoindoline-2,2′-isoquinolin]-2-ium | C1=CC=CC2=C1C[N+]4(C2)CCC3=C(C=CC=C3)C4 | 1997.0451 | 985.0115 | 6.4671 | Table | ITQ-37 | -ITV | [5 empty] | yes | 10.5 | 30
277 | 10.1016/j.micromeso.2012.06.036 | 1 | 1 | 0 | 0.5 | 10 | 0.4 | 0.5 | 0 | 24 | 130 | 3′,4′-dihydro-1′H-spiro[isoindoline-2,2′-isoquinolin]-2-ium | C1=CC=CC2=C1C[N+]4(C2)CCC3=C(C=CC=C3)C4 | 1997.0451 | 985.0115 | 6.4671 | Table | ITQ-37 | -ITV | [5 empty] | yes | 10.5 | 30
278 | 10.1016/j.micromeso.2012.06.036 | 1 | 1 | 0 | 0.5 | 14 | 0.4 | 0.5 | 0 | 2 | 130 | 3′,4′-dihydro-1′H-spiro[isoindoline-2,2′-isoquinolin]-2-ium | C1=CC=CC2=C1C[N+]4(C2)CCC3=C(C=CC=C3)C4 | 1997.0451 | 985.0115 | 6.4671 | Table | Amorphous |  |  |  |  | Amorphous |  | no
279 | 10.1016/j.micromeso.2012.06.036 | 1 | 1 | 0 | 0.5 | 14 | 0.4 | 0.5 | 0 | 6 | 130 | 3′,4′-dihydro-1′H-spiro[isoindoline-2,2′-isoquinolin]-2-ium | C1=CC=CC2=C1C[N+]4(C2)CCC3=C(C=CC=C3)C4 | 1997.0451 | 985.0115 | 6.4671 | Table | Amorphous |  |  |  |  | Amorphous |  | no
280 | 10.1016/j.micromeso.2012.06.036 | 1 | 1 | 0 | 0.5 | 14 | 0.4 | 0.5 | 0 | 12 | 130 | 3′,4′-dihydro-1′H-spiro[isoindoline-2,2′-isoquinolin]-2-ium | C1=CC=CC2=C1C[N+]4(C2)CCC3=C(C=CC=C3)C4 | 1997.0451 | 985.0115 | 6.4671 | Table | Amorphous |  |  |  |  | Amorphous |  | no
281 | 10.1016/j.micromeso.2012.06.036 | 1 | 1 | 0 | 0.5 | 14 | 0.4 | 0.5 | 0 | 24 | 130 | 3′,4′-dihydro-1′H-spiro[isoindoline-2,2′-isoquinolin]-2-ium | C1=CC=CC2=C1C[N+]4(C2)CCC3=C(C=CC=C3)C4 | 1997.0451 | 985.0115 | 6.4671 | Table | Amorphous |  |  |  |  | Amorphous |  | no
282 | 10.1016/j.micromeso.2012.06.036 | 1 | 1 | 0 | 0.5 | 6 | 0.4 | 0.5 | 0 | 2 | 150 | 3′,4′-dihydro-1′H-spiro[isoindoline-2,2′-isoquinolin]-2-ium | C1=CC=CC2=C1C[N+]4(C2)CCC3=C(C=CC=C3)C4 | 1997.0451 | 985.0115 | 6.4671 | Table | Amorphous |  |  |  |  | Amorphous |  | no
283 | 10.1016/j.micromeso.2012.06.036 | 1 | 1 | 0 | 0.5 | 6 | 0.4 | 0.5 | 0 | 6 | 150 | 3′,4′-dihydro-1′H-spiro[isoindoline-2,2′-isoquinolin]-2-ium | C1=CC=CC2=C1C[N+]4(C2)CCC3=C(C=CC=C3)C4 | 1997.0451 | 985.0115 | 6.4671 | Table | Amorphous |  |  |  |  | Amorphous |  | no
284 | 10.1016/j.micromeso.2012.06.036 | 1 | 1 | 0 | 0.5 | 6 | 0.4 | 0.5 | 0 | 12 | 150 | 3′,4′-dihydro-1′H-spiro[isoindoline-2,2′-isoquinolin]-2-ium | C1=CC=CC2=C1C[N+]4(C2)CCC3=C(C=CC=C3)C4 | 1997.0451 | 985.0115 | 6.4671 | Table | ITQ-37 | -ITV | [5 empty] | yes | 10.5 | 30
285 | 10.1016/j.micromeso.2012.06.036 | 1 | 1 | 0 | 0.5 | 6 | 0.4 | 0.5 | 0 | 24 | 150 | 3′,4′-dihydro-1′H-spiro[isoindoline-2,2′-isoquinolin]-2-ium | C1=CC=CC2=C1C[N+]4(C2)CCC3=C(C=CC=C3)C4 | 1997.0451 | 985.0115 | 6.4671 | Table | ITQ-37 | -ITV | [5 empty] | yes | 10.5 | 30
286 | 10.1016/j.micromeso.2012.06.036 | 1 | 1 | 0 | 0.5 | 10 | 0.4 | 0.5 | 0 | 2 | 150 | 3′,4′-dihydro-1′H-spiro[isoindoline-2,2′-isoquinolin]-2-ium | C1=CC=CC2=C1C[N+]4(C2)CCC3=C(C=CC=C3)C4 | 1997.0451 | 985.0115 | 6.4671 | Table | ITQ-37 | -ITV | [5 empty] | yes | 10.5 | 30
287 | 10.1016/j.micromeso.2012.06.036 | 1 | 1 | 0 | 0.5 | 10 | 0.4 | 0.5 | 0 | 6 | 150 | 3′,4′-dihydro-1′H-spiro[isoindoline-2,2′-isoquinolin]-2-ium | C1=CC=CC2=C1C[N+]4(C2)CCC3=C(C=CC=C3)C4 | 1997.0451 | 985.0115 | 6.4671 | Table | ITQ-37 | -ITV | [5 empty] | yes | 10.5 | 30
288 | 10.1016/j.micromeso.2012.06.036 | 1 | 1 | 0 | 0.5 | 10 | 0.4 | 0.5 | 0 | 12 | 150 | 3′,4′-dihydro-1′H-spiro[isoindoline-2,2′-isoquinolin]-2-ium | C1=CC=CC2=C1C[N+]4(C2)CCC3=C(C=CC=C3)C4 | 1997.0451 | 985.0115 | 6.4671 | Table | ITQ-37 | -ITV | [5 empty] | yes | 10.5 | 30
289 | 10.1016/j.micromeso.2012.06.036 | 1 | 1 | 0 | 0.5 | 10 | 0.4 | 0.5 | 0 | 24 | 150 | 3′,4′-dihydro-1′H-spiro[isoindoline-2,2′-isoquinolin]-2-ium | C1=CC=CC2=C1C[N+]4(C2)CCC3=C(C=CC=C3)C4 | 1997.0451 | 985.0115 | 6.4671 | Table | ITQ-37 | -ITV | [5 empty] | yes | 10.5 | 30
290 | 10.1016/j.micromeso.2012.06.036 | 1 | 1 | 0 | 0.5 | 14 | 0.4 | 0.5 | 0 | 2 | 150 | 3′,4′-dihydro-1′H-spiro[isoindoline-2,2′-isoquinolin]-2-ium | C1=CC=CC2=C1C[N+]4(C2)CCC3=C(C=CC=C3)C4 | 1997.0451 | 985.0115 | 6.4671 | Table | Amorphous |  |  |  |  | Amorphous |  | no
291 | 10.1016/j.micromeso.2012.06.036 | 1 | 1 | 0 | 0.5 | 14 | 0.4 | 0.5 | 0 | 6 | 150 | 3′,4′-dihydro-1′H-spiro[isoindoline-2,2′-isoquinolin]-2-ium | C1=CC=CC2=C1C[N+]4(C2)CCC3=C(C=CC=C3)C4 | 1997.0451 | 985.0115 | 6.4671 | Table | Amorphous |  |  |  |  | Amorphous |  | no
292 | 10.1016/j.micromeso.2012.06.036 | 1 | 1 | 0 | 0.5 | 14 | 0.4 | 0.5 | 0 | 12 | 150 | 3′,4′-dihydro-1′H-spiro[isoindoline-2,2′-isoquinolin]-2-ium | C1=CC=CC2=C1C[N+]4(C2)CCC3=C(C=CC=C3)C4 | 1997.0451 | 985.0115 | 6.4671 | Table | Amorphous |  |  |  |  | Amorphous |  | no
293 | 10.1016/j.micromeso.2012.06.036 | 1 | 1 | 0 | 0.5 | 14 | 0.4 | 0.5 | 0 | 24 | 150 | 3′,4′-dihydro-1′H-spiro[isoindoline-2,2′-isoquinolin]-2-ium | C1=CC=CC2=C1C[N+]4(C2)CCC3=C(C=CC=C3)C4 | 1997.0451 | 985.0115 | 6.4671 | Table | ITQ-37+ITQ-17 | -ITV | BEC |  |  |  |  | yes | 10.5 | 30 | 15.1 | 12
294 | 10.1016/j.micromeso.2012.06.036 | 1 | 1 | 0 | 0.5 | 6 | 0.4 | 0.5 | 0 | 2 | 170 | 3′,4′-dihydro-1′H-spiro[isoindoline-2,2′-isoquinolin]-2-ium | C1=CC=CC2=C1C[N+]4(C2)CCC3=C(C=CC=C3)C4 | 1997.0451 | 985.0115 | 6.4671 | Table | ITQ-37 | -ITV | [5 empty] | yes | 10.5 | 30
295 | 10.1016/j.micromeso.2012.06.036 | 1 | 1 | 0 | 0.5 | 6 | 0.4 | 0.5 | 0 | 6 | 170 | 3′,4′-dihydro-1′H-spiro[isoindoline-2,2′-isoquinolin]-2-ium | C1=CC=CC2=C1C[N+]4(C2)CCC3=C(C=CC=C3)C4 | 1997.0451 | 985.0115 | 6.4671 | Table | ITQ-37 | -ITV | [5 empty] | yes | 10.5 | 30
296 | 10.1016/j.micromeso.2012.06.036 | 1 | 1 | 0 | 0.5 | 6 | 0.4 | 0.5 | 0 | 12 | 170 | 3′,4′-dihydro-1′H-spiro[isoindoline-2,2′-isoquinolin]-2-ium | C1=CC=CC2=C1C[N+]4(C2)CCC3=C(C=CC=C3)C4 | 1997.0451 | 985.0115 | 6.4671 | Table | ITQ-37 | -ITV | [5 empty] | yes | 10.5 | 30
297 | 10.1016/j.micromeso.2012.06.036 | 1 | 1 | 0 | 0.5 | 6 | 0.4 | 0.5 | 0 | 24 | 170 | 3′,4′-dihydro-1′H-spiro[isoindoline-2,2′-isoquinolin]-2-ium | C1=CC=CC2=C1C[N+]4(C2)CCC3=C(C=CC=C3)C4 | 1997.0451 | 985.0115 | 6.4671 | Table | ITQ-7 | ISV | [5 empty] | yes | 15 | 12
298 | 10.1016/j.micromeso.2012.06.036 | 1 | 1 | 0 | 0.5 | 10 | 0.4 | 0.5 | 0 | 2 | 170 | 3′,4′-dihydro-1′H-spiro[isoindoline-2,2′-isoquinolin]-2-ium | C1=CC=CC2=C1C[N+]4(C2)CCC3=C(C=CC=C3)C4 | 1997.0451 | 985.0115 | 6.4671 | Table | ITQ-37 | -ITV | [5 empty] | yes | 10.5 | 30
299 | 10.1016/j.micromeso.2012.06.036 | 1 | 1 | 0 | 0.5 | 10 | 0.4 | 0.5 | 0 | 6 | 170 | 3′,4′-dihydro-1′H-spiro[isoindoline-2,2′-isoquinolin]-2-ium | C1=CC=CC2=C1C[N+]4(C2)CCC3=C(C=CC=C3)C4 | 1997.0451 | 985.0115 | 6.4671 | Table | ITQ-37 | -ITV | [5 empty] | yes | 10.5 | 30
300 | 10.1016/j.micromeso.2012.06.036 | 1 | 1 | 0 | 0.5 | 10 | 0.4 | 0.5 | 0 | 12 | 170 | 3′,4′-dihydro-1′H-spiro[isoindoline-2,2′-isoquinolin]-2-ium | C1=CC=CC2=C1C[N+]4(C2)CCC3=C(C=CC=C3)C4 | 1997.0451 | 985.0115 | 6.4671 | Table | ITQ-37 | -ITV | [5 empty] | yes | 10.5 | 30
301 | 10.1016/j.micromeso.2012.06.036 | 1 | 1 | 0 | 0.5 | 10 | 0.4 | 0.5 | 0 | 24 | 170 | 3′,4′-dihydro-1′H-spiro[isoindoline-2,2′-isoquinolin]-2-ium | C1=CC=CC2=C1C[N+]4(C2)CCC3=C(C=CC=C3)C4 | 1997.0451 | 985.0115 | 6.4671 | Table | ITQ-37 | -ITV | [5 empty] | yes | 10.5 | 30
302 | 10.1016/j.micromeso.2012.06.036 | 1 | 1 | 0 | 0.5 | 14 | 0.4 | 0.5 | 0 | 2 | 170 | 3′,4′-dihydro-1′H-spiro[isoindoline-2,2′-isoquinolin]-2-ium | C1=CC=CC2=C1C[N+]4(C2)CCC3=C(C=CC=C3)C4 | 1997.0451 | 985.0115 | 6.4671 | Table | ITQ-37 | -ITV | [5 empty] | yes | 10.5 | 30
303 | 10.1016/j.micromeso.2012.06.036 | 1 | 1 | 0 | 0.5 | 14 | 0.4 | 0.5 | 0 | 6 | 170 | 3′,4′-dihydro-1′H-spiro[isoindoline-2,2′-isoquinolin]-2-ium | C1=CC=CC2=C1C[N+]4(C2)CCC3=C(C=CC=C3)C4 | 1997.0451 | 985.0115 | 6.4671 | Table | ITQ-37 | -ITV | [5 empty] | yes | 10.5 | 30
304 | 10.1016/j.micromeso.2012.06.036 | 1 | 1 | 0 | 0.5 | 14 | 0.4 | 0.5 | 0 | 12 | 170 | 3′,4′-dihydro-1′H-spiro[isoindoline-2,2′-isoquinolin]-2-ium | C1=CC=CC2=C1C[N+]4(C2)CCC3=C(C=CC=C3)C4 | 1997.0451 | 985.0115 | 6.4671 | Table | ITQ-37+ITQ-17 | -ITV | BEC |  |  |  |  | yes | 10.5 | 30 | 15.1 | 12
305 | 10.1016/j.micromeso.2012.06.036 | 1 | 1 | 0 | 0.5 | 14 | 0.4 | 0.5 | 0 | 24 | 170 | 3′,4′-dihydro-1′H-spiro[isoindoline-2,2′-isoquinolin]-2-ium | C1=CC=CC2=C1C[N+]4(C2)CCC3=C(C=CC=C3)C4 | 1997.0451 | 985.0115 | 6.4671 | Table | ITQ-37+ITQ-17 | -ITV | BEC |  |  |  |  | yes | 10.5 | 30 | 15.1 | 12
306 | 10.1021/cm1006108 | 1 | 0.5 | 0 | 0.375 | 37.5 | 0 | 0.375 | 0 | 144 | 175 | SDA1 hydroxide | C1(CCCC([N+]12CCCC2)C)C | 1570.7564 | 755.6045 | 4.660201 | Table | UTL | UTL | [5 empty] | no | 15.6 | 14
307 | 10.1021/cm1006108 | 1 | 0.5 | 0 | 0.875 | 37.5 | 0 | 0.875 | 0 | 144 | 175 | SDA1 hydroxide | C1(CCCC([N+]12CCCC2)C)C | 1570.7564 | 755.6045 | 4.660201 | Table | UTL | UTL | [5 empty] | no | 15.6 | 14
308 | 10.1021/cm1006108 | 1 | 0.5 | 0 | 0.875 | 37.5 | 0 | 0.875 | 0 | 96 | 175 | SDA1 hydroxide | C1(CCCC([N+]12CCCC2)C)C | 1570.7564 | 755.6045 | 4.660201 | Table | UTL | UTL | [5 empty] | no | 15.6 | 14
309 | 10.1021/cm1006108 | 1 | 0.5 | 0 | 0.5 | 37.5 | 0 | 0.5 | 0 | 144 | 175 | SDA1 hydroxide | C1(CCCC([N+]12CCCC2)C)C | 1570.7564 | 755.6045 | 4.660201 | Table | UTL | UTL | [5 empty] | no | 15.6 | 14
310 | 10.1021/cm1006108 | 1 | 0.5 | 0 | 0.75 | 37.5 | 0 | 0.75 | 0 | 144 | 175 | SDA1 hydroxide | C1(CCCC([N+]12CCCC2)C)C | 1570.7564 | 755.6045 | 4.660201 | Table | UTL | UTL | [5 empty] | no | 15.6 | 14
311 | 10.1021/cm1006108 | 1 | 0.2 | 0 | 0.4 | 30 | 0 | 0.4 | 0 | 144 | 175 | SDA1 hydroxide | C1(CCCC([N+]12CCCC2)C)C | 1570.7564 | 755.6045 | 4.660201 | Table | UTL | UTL | [5 empty] | no | 15.6 | 14
312 | 10.1021/cm1006108 | 1 | 1 | 0 | 0.667 | 50 | 0 | 0.667 | 0 | 144 | 175 | SDA1 hydroxide | C1(CCCC([N+]12CCCC2)C)C | 1570.7564 | 755.6045 | 4.660201 | Table | UTL | UTL | [5 empty] | no | 15.6 | 14
313 | 10.1021/cm1006108 | 1 | 1 | 0 | 0.667 | 50 | 0 | 0.667 | 0 | 72 | 175 | SDA1 hydroxide | C1(CCCC([N+]12CCCC2)C)C | 1570.7564 | 755.6045 | 4.660201 | Table | UTL | UTL | [5 empty] | no | 15.6 | 14
314 | 10.1021/cm1006108 | 1 | 0.5 | 0 | 0.625 | 37.5 | 0 | 0.625 | 0 | 144 | 175 | SDA6 hydroxide | C1C([C]C(C[N+]12CC[C]CC2)C)C | 1665.9385 | 818.102 | 5.442732 | Table | UTL | UTL | [5 empty] | no | 15.6 | 14
315 | 10.1021/cm1006108 | 1 | 0.5 | 0 | 0.75 | 37.5 | 0 | 0.75 | 0 | 144 | 175 | SDA2 hydroxide | C1(C[C]CC([N+]12CC[C]CC2)C)C | 1666.3266 | 804.4121 | 5.442732 | Table | UTL | UTL | [5 empty] | no | 15.6 | 14
316 | 10.1021/cm1006108 | 1 | 0.5 | 0 | 0.75 | 37.5 | 0 | 0.75 | 0 | 96 | 175 | SDA5 hydroxide | C1C(CC(C[N+]12CCCC2)C)C | 1580.7047 | 786.0569 | 4.660201 | Table | UTL | UTL | [5 empty] | no | 15.6 | 14
317 | 10.1021/cm1006108 | 1 | 0.5 | 0 | 0.25 | 37.5 | 0 | 0.25 | 0 | 192 | 175 | SDA3 hydroxide | C1(CCCC([N+]12CC3=C(C2)C=CC=C3)C)C | 1913.9546 | 921.1413 | 6.30144 | Table | UTL | UTL | [5 empty] | no | 15.6 | 14
318 | 10.1021/cm1006108 | 1 | 0.5 | 0 | 0.563 | 37.5 | 0 | 0.563 | 0 | 144 | 175 | SDA7 hydroxide | C1C(CC(C[N+]12CC3=C(C2)C=CC=C3)C)C | 1921.6793 | 924.9597 | 6.30144 | Table | UTL | UTL | [5 empty] | no | 15.6 | 14
319 | 10.1021/cm1006108 | 1 | 0.5 | 0 | 0.75 | 37.5 | 0 | 0.75 | 0 | 144 | 175 | SDA8 hydroxide | C1C(CC(C[N+]12C(CCC2)C)C)C | 1715.1125 | 832.5834 | 5.442732 | Table | UTL | UTL | [5 empty] | no | 15.6 | 14
320 | 10.1021/cm1006108 | 1 | 0.5 | 0 | 0.5 | 37.5 | 0 | 0.5 | 0 | 144 | 175 | SDA4 hydroxide | C1(CCCC([N+]12C(CCC2)C)C)C | 1706.0806 | 807.8251 | 5.442732 | Table | UTL | UTL | [5 empty] | no | 15.6 | 14
321 | 10.1021/cm1006108 | 1 | 0.5 | 0 | 0.625 | 37.5 | 0 | 0.625 | 0 | 216 | 175 | SDA9 hydroxide | C2CCC1C(CCCC1)[N+]23CCCCC3 | 1874.7856 | 888.8981 | 5.552328 | Table | UTL | UTL | [5 empty] | no | 15.6 | 14
322 | 10.1021/cm1006108 | 1 | 0.5 | 0 | 0.25 | 37.5 | 0 | 0.25 | 0 | 168 | 175 | SDA10 hydroxide | C14C(CCC[N+]12CC3=C(C2)C=CC=C3)CCCC4 | 2091.933 | 999.849 | 6.4671 | Table | UTL | UTL | [5 empty] | no | 15.6 | 14
323 | 10.1021/cm1006108 | 1 | 0.5 | 0 | 0.25 | 37.5 | 0 | 0.25 | 0 | 96 | 175 | 2,10-dimethyl-15,16-benzo[a,a]-6,8-diazoniadispiro [5.1.5.4]heptadecane hydroxide | C1[N+]4(CC3=C(C[N+]12CCCC(C2)C)C=CC=C3)CC(CCC4)C | 2770.9385 | 1245.8499 | 10.27574 | Table | UTL | UTL | [5 empty] | no | 15.6 | 14
324 | 10.1021/cm1006108 | 1 | 0.5 | 0 | 0.5 | 37.5 | 0 | 0.5 | 0 | 144 | 175 | SDA12 hydroxide | C1CCCC(CC)[N+]12CCCCC2 | 1696.9106 | 809.4889 | 5.442732 | Table | UTL | UTL | [5 empty] | no | 15.6 | 14
325 | 10.1021/cm1006108 | 1 | 0.5 | 0 | 0.375 | 37.5 | 0 | 0.375 | 0 | 144 | 175 | SDA13 hydroxide | C1CCCC(CC)[N+]12CC3=C(C2)C=CC=C3 | 1931.0585 | 934.7171 | 6.30144 | Table | UTL | UTL | [5 empty] | no | 15.6 | 14
326 | 10.1021/cm1006108 | 1 | 0.5 | 0 | 0.231 | 37.5 | 0 | 0.231 | 0 | 216 | 175 | SDA14 hydroxide | C1(C[N+]3(CC[N+]12CCCC2C)C(CCC3)C)C | 2167.5577 | 982.8272 | 7.071769 | Table | MEL | MEL | [5 empty] | no | 17.4 | 10
327 | 10.1021/cm1006108 | 1 | 0.5 | 0 | 0.313 | 37.5 | 0 | 0.313 | 0 | 144 | 175 | SDA14 hydroxide | C1(C[N+]3(CC[N+]12CCCC2C)C(CCC3)C)C | 2167.5577 | 982.8272 | 7.071769 | Table | MTW | MTW | [5 empty] | no | 18.2 | 12
328 | 10.1021/cm1006108 | 1 | 0.5 | 0 | 0.278 | 37.5 | 0 | 0.278 | 0 | 144 | 175 | SDA15 hydroxide | C1C2C(CCC1)CC[N+]4(C2)CC3=C(C=CC=C3)C4 | 2092.2125 | 1011.6054 | 6.4671 | Table | UTL | UTL | [5 empty] | no | 15.6 | 14
329 | 10.1021/cm1006108 | 1 | 0.5 | 0 | 0.43 | 37.5 | 0 | 0.43 | 0 | 336 | 175 | SDA15 hydroxide | C1C2C(CCC1)CC[N+]4(C2)CC3=C(C=CC=C3)C4 | 2092.2125 | 1011.6054 | 6.4671 | Table | MTW | MTW | [5 empty] | no | 18.2 | 12
330 | 10.1021/cm1006108 | 1 | 0.5 | 0 | 0.5 | 37.5 | 0 | 0.5 | 0 | 144 | 175 | SDA16 hydroxide | C1(C[N+]3(CCC1)C[N+]2(CC(CCC2)C)CCCC3)C | 2412.4245 | 1113.2087 | 8.666389 | Table | UTL | UTL | [5 empty] | no | 15.6 | 14
331 | 10.1021/cm1006108 | 1 | 0.5 | 0 | 0.375 | 37.5 | 0 | 0.375 | 0 | 168 | 175 | SDA16 hydroxide | C1(C[N+]3(CCC1)C[N+]2(CC(CCC2)C)CCCC3)C | 2412.4245 | 1113.2087 | 8.666389 | Table | MTW | MTW | [5 empty] | no | 18.2 | 12
332 | 10.1021/cm1006108 | 1 | 0.5 | 0 | 0.375 | 37.5 | 0 | 0.375 | 0 | 144 | 175 | SDA17 hydroxide | C1CCCC[N+]13CC[N+]2(CCCCC2)C(C3)C | 2149.9887 | 985.1996 | 7.071769 | Table | amorph |  |  |  |  | Amorphous |  | no
333 | 10.1016/j.jcrysgro.2009.08.031 | 1 | 0 | 0 | 0.25 | 10 | 0.5 | 0.25 | 0 | 144 | 200 | tetramethylammonium hydroxide | C[N+](C)(C)C | 816.9524 | 470.8099 | 2.25 | Table | MTN | MTN | [5 empty] | no | 17.2 | 6
334 | 10.1016/j.jcrysgro.2009.08.031 | 1 | 0 | 0 | 0.25 | 10 | 0 | 0.25 | 0 | 144 | 200 | tetramethylammonium hydroxide | C[N+](C)(C)C | 816.9524 | 470.8099 | 2.25 | Table | MTN, amorphous | MTN |  |  |  | Amorphous |  | no | 17.2 | 6
335 | 10.1016/j.jcrysgro.2009.08.031 | 1 | 0 | 0 | 0.25 | 60 | 0.5 | 0.25 | 0 | 144 | 200 | tetramethylammonium hydroxide | C[N+](C)(C)C | 816.9524 | 470.8099 | 2.25 | Table | MTN, amorphous | MTN |  |  |  | Amorphous |  | no | 17.2 | 6
336 | 10.1016/j.jcrysgro.2009.08.031 | 1 | 0 | 0 | 0.25 | 10 | 0.5 | 0.25 | 0 | 144 | 200 | tetramethylammonium hydroxide | C[N+](C)(C)C | 816.9524 | 470.8099 | 2.25 | Table | MTN | MTN | [5 empty] | no | 17.2 | 6
337 | 10.1016/j.jcrysgro.2009.08.031 | 1 | 0.176 | 0 | 0.294 | 11.765 | 0.588 | 0.294 | 0 | 144 | 200 | tetramethylammonium hydroxide | C[N+](C)(C)C | 816.9524 | 470.8099 | 2.25 | Table | MTN | MTN | [5 empty] | no | 17.2 | 6
338 | 10.1016/j.jcrysgro.2009.08.031 | 1 | 0.493 | 0 | 0.373 | 14.925 | 0.746 | 0.373 | 0 | 144 | 200 | tetramethylammonium hydroxide | C[N+](C)(C)C | 816.9524 | 470.8099 | 2.25 | Table | MTN, AST | MTN | AST |  |  |  |  | no | 17.2 | 6 | 15.8 | 6
339 | 10.1016/j.jcrysgro.2009.08.031 | 1 | 1 | 0 | 0.5 | 20 | 1 | 0.5 | 0 | 144 | 200 | tetramethylammonium hydroxide | C[N+](C)(C)C | 816.9524 | 470.8099 | 2.25 | Table | AST | AST | [5 empty] | no | 15.8 | 6
340 | 10.1016/j.micromeso.2009.05.004 | 1 | 0.493 | 0 | 0.746 | 10.448 | 0.746 | 0.373 | 0 | 120 | 150 | tetramethylammonium hydroxide | C[N+](C)(C)C | 816.9524 | 470.8099 | 2.25 | Table | ITQ-29 | LTA | [5 empty] | yes | 14.2 | 8
341 | 10.1016/j.micromeso.2009.05.004 | 1 | 0.493 | 0 | 0.746 | 10.448 | 0.746 | 0.373 | 0 | 120 | 150 | tetramethylammonium hydroxide | C[N+](C)(C)C | 816.9524 | 470.8099 | 2.25 | Table | ITQ-29, AST | LTA | AST |  |  |  |  | yes | 14.2 | 8 | 15.8 | 6
342 | 10.1016/j.micromeso.2009.05.004 | 1 | 0.493 | 0 | 0.746 | 10.448 | 0.746 | 0.373 | 0 | 120 | 150 | tetramethylammonium hydroxide | C[N+](C)(C)C | 816.9524 | 470.8099 | 2.25 | Table | ITQ-29, amorphous | LTA |  |  |  | Amorphous |  | yes | 14.2 | 8
343 | 10.1016/j.micromeso.2009.05.004 | 1 | 0.493 | 0 | 0.746 | 10.448 | 0.746 | 0.373 | 0 | 120 | 150 | tetramethylammonium hydroxide | C[N+](C)(C)C | 816.9524 | 470.8099 | 2.25 | Table | ITQ-29 | LTA | [5 empty] | yes | 14.2 | 8
344 | 10.1016/j.micromeso.2009.05.004 | 1 | 0.493 | 0 | 0.746 | 10.448 | 0.746 | 0.373 | 0 | 120 | 150 | tetramethylammonium hydroxide | C[N+](C)(C)C | 816.9524 | 470.8099 | 2.25 | Table | ITQ-29, AST | LTA | AST |  |  |  |  | yes | 14.2 | 8 | 15.8 | 6
345 | 10.1016/j.micromeso.2009.05.004 | 1 | 0.493 | 0 | 0.746 | 10.448 | 0.746 | 0.373 | 0 | 120 | 150 | tetramethylammonium hydroxide | C[N+](C)(C)C | 816.9524 | 470.8099 | 2.25 | Table | ITQ-29, AST | LTA | AST |  |  |  |  | yes | 14.2 | 8 | 15.8 | 6
346 | 10.1016/j.micromeso.2009.05.004 | 1 | 0.493 | 0 | 0.746 | 10.448 | 0.746 | 0.373 | 0 | 72 | 150 | tetramethylammonium hydroxide | C[N+](C)(C)C | 816.9524 | 470.8099 | 2.25 | Table | ITQ-29 | LTA | [5 empty] | yes | 14.2 | 8
347 | 10.1016/j.micromeso.2009.05.004 | 1 | 0.493 | 0 | 0.746 | 10.448 | 0.746 | 0.373 | 0 | 120 | 150 | tetramethylammonium hydroxide | C[N+](C)(C)C | 816.9524 | 470.8099 | 2.25 | Table | ITQ-29 | LTA | [5 empty] | yes | 14.2 | 8
348 | 10.1016/j.micromeso.2009.05.004 | 1 | 0.493 | 0 | 0.746 | 10.448 | 0.746 | 0.373 | 0 | 168 | 150 | tetramethylammonium hydroxide | C[N+](C)(C)C | 816.9524 | 470.8099 | 2.25 | Table | ITQ-29, AST | LTA | AST |  |  |  |  | yes | 14.2 | 8 | 15.8 | 6
349 | 10.1016/j.micromeso.2009.05.004 | 1 | 0.493 | 0 | 0.746 | 10.448 | 0.746 | 0.373 | 0 | 240 | 150 | tetramethylammonium hydroxide | C[N+](C)(C)C | 816.9524 | 470.8099 | 2.25 | Table | AST | AST | [5 empty] | no | 15.8 | 6
350 | 10.1016/j.micromeso.2009.05.004 | 1 | 0.493 | 0 | 0.746 | 10.448 | 0.746 | 0.373 | 0 | 168 | 150 | tetramethylammonium hydroxide | C[N+](C)(C)C | 816.9524 | 470.8099 | 2.25 | Table | ITQ-29, AST | LTA | AST |  |  |  |  | yes | 14.2 | 8 | 15.8 | 6
351 | 10.1016/j.micromeso.2009.05.004 | 1 | 0.493 | 0 | 0.746 | 44.776 | 0.746 | 0.373 | 0 | 168 | 150 | tetramethylammonium hydroxide | C[N+](C)(C)C | 816.9524 | 470.8099 | 2.25 | Table | ITQ-29 | LTA | [5 empty] | yes | 14.2 | 8
352 | 10.1016/j.micromeso.2009.05.004 | 1 | 0.493 | 0 | 0.746 | 59.701 | 0.746 | 0.373 | 0 | 168 | 150 | tetramethylammonium hydroxide | C[N+](C)(C)C | 816.9524 | 470.8099 | 2.25 | Table | ITQ-29, amorphous | LTA |  |  |  | Amorphous |  | yes | 14.2 | 8
353 | 10.1016/j.micromeso.2009.05.004 | 1 | 0.493 | 0 | 0.746 | 119.403 | 0.746 | 0.373 | 0 | 168 | 150 | tetramethylammonium hydroxide | C[N+](C)(C)C | 816.9524 | 470.8099 | 2.25 | Table | ITQ-29, amorphous | LTA |  |  |  | Amorphous |  | yes | 14.2 | 8
354 | 10.1016/j.micromeso.2009.05.004 | 1 | 0.493 | 0 | 0.746 | 44.776 | 0.746 | 0.746 | 0 | 120 | 150 | tetramethylammonium hydroxide | C[N+](C)(C)C | 816.9524 | 470.8099 | 2.25 | Table | ITQ-29, AST | LTA | AST |  |  |  |  | yes | 14.2 | 8 | 15.8 | 6
355 | 10.1016/j.micromeso.2009.05.004 | 1 | 0.493 | 0 | 0.746 | 44.776 | 0.746 | 0.56 | 0 | 120 | 150 | tetramethylammonium hydroxide | C[N+](C)(C)C | 816.9524 | 470.8099 | 2.25 | Table | ITQ-29, AST | LTA | AST |  |  |  |  | yes | 14.2 | 8 | 15.8 | 6
356 | 10.1016/j.micromeso.2009.05.004 | 1 | 0.493 | 0 | 0.746 | 44.776 | 0.746 | 0.373 | 0 | 120 | 150 | tetramethylammonium hydroxide | C[N+](C)(C)C | 816.9524 | 470.8099 | 2.25 | Table | ITQ-29 | LTA | [5 empty] | yes | 14.2 | 8
357 | 10.1016/j.micromeso.2009.05.004 | 1 | 0.493 | 0 | 0.746 | 44.776 | 0.746 | 0 | 0 | 120 | 150 | tetramethylammonium hydroxide | C[N+](C)(C)C | 816.9524 | 470.8099 | 2.25 | Table | ITQ-29, unknown | LTA |  |  |  |  | unknown | yes | 14.2 | 8
358 | 10.1016/j.micromeso.2009.05.004 | 1 | 0.493 | 0 | 0.746 | 44.776 | 0 | 0.373 | 0 | 120 | 150 | tetramethylammonium hydroxide | C[N+](C)(C)C | 816.9524 | 470.8099 | 2.25 | Table | ITQ-29 | LTA | [5 empty] | yes | 14.2 | 8
359 | 10.1016/j.micromeso.2009.05.004 | 1 | 0.493 | 0 | 0.746 | 44.776 | 0.373 | 0.373 | 0 | 120 | 150 | tetramethylammonium hydroxide | C[N+](C)(C)C | 816.9524 | 470.8099 | 2.25 | Table | ITQ-29 | LTA | [5 empty] | yes | 14.2 | 8
360 | 10.1016/j.micromeso.2009.05.004 | 1 | 0.493 | 0 | 0.746 | 44.776 | 0.746 | 0.373 | 0 | 120 | 150 | tetramethylammonium hydroxide | C[N+](C)(C)C | 816.9524 | 470.8099 | 2.25 | Table | ITQ-29 | LTA | [5 empty] | yes | 14.2 | 8
361 | 10.1016/j.micromeso.2009.05.004 | 1 | 0.493 | 0 | 0.746 | 44.776 | 1.119 | 0.373 | 0 | 120 | 150 | tetramethylammonium hydroxide | C[N+](C)(C)C | 816.9524 | 470.8099 | 2.25 | Table | ITQ-29 | LTA | [5 empty] | yes | 14.2 | 8
362 | 10.1016/j.micromeso.2009.05.004 | 1 | 0.493 | 0 | 0.746 | 44.776 | 1.493 | 0.373 | 0 | 120 | 150 | tetramethylammonium hydroxide | C[N+](C)(C)C | 816.9524 | 470.8099 | 2.25 | Table | ITQ-29 | LTA | [5 empty] | yes | 14.2 | 8
363 | 10.1016/j.micromeso.2009.05.004 | 1 | 0.493 | 0 | 0.746 | 44.776 | 1.866 | 0.373 | 0 | 120 | 150 | tetramethylammonium hydroxide | C[N+](C)(C)C | 816.9524 | 470.8099 | 2.25 | Table | ITQ-29 | LTA | [5 empty] | yes | 14.2 | 8
364 | 10.1016/j.micromeso.2009.05.004 | 1 | 0 | 0 | 0.5 | 30 | 0.5 | 0.373 | 0 | 120 | 150 | tetramethylammonium hydroxide | C[N+](C)(C)C | 816.9524 | 470.8099 | 2.25 | Table | Amorphous |  |  |  |  | Amorphous |  | no
365 | 10.1016/j.micromeso.2009.05.004 | 1 | 0.176 | 0 | 0.588 | 35.294 | 0.588 | 0.373 | 0 | 120 | 150 | tetramethylammonium hydroxide | C[N+](C)(C)C | 816.9524 | 470.8099 | 2.25 | Table | ITQ-29, Amorphous | LTA |  |  |  | Amorphous |  | yes | 14.2 | 8
366 | 10.1016/j.micromeso.2009.05.004 | 1 | 0.493 | 0 | 0.746 | 44.776 | 0.746 | 0.373 | 0 | 120 | 150 | tetramethylammonium hydroxide | C[N+](C)(C)C | 816.9524 | 470.8099 | 2.25 | Table | ITQ-29 | LTA | [5 empty] | yes | 14.2 | 8
367 | 10.1016/j.micromeso.2009.05.004 | 1 | 1 | 0 | 1 | 60 | 1 | 0.373 | 0 | 120 | 150 | tetramethylammonium hydroxide | C[N+](C)(C)C | 816.9524 | 470.8099 | 2.25 | Table | ITQ-29, AST | LTA | AST |  |  |  |  | yes | 14.2 | 8 | 15.8 | 6
368 | 10.1016/j.micromeso.2009.05.004 | 1 | 3 | 0 | 2 | 120 | 2 | 0.373 | 0 | 120 | 150 | tetramethylammonium hydroxide | C[N+](C)(C)C | 816.9524 | 470.8099 | 2.25 | Table | ITQ-29, AST | LTA | AST |  |  |  |  | yes | 14.2 | 8 | 15.8 | 6
369 | 10.1016/j.micromeso.2009.05.004 | 0 | 1 | 0 | 0.5 | 30 | 0.5 | 0.373 | 0 | 120 | 150 | tetramethylammonium hydroxide | C[N+](C)(C)C | 816.9524 | 470.8099 | 2.25 | Table | AST, unknown | AST |  |  |  |  | unknown | no | 15.8 | 6
370 | 10.1016/j.micromeso.2009.05.004 | 1 | 0 | 0 | 0.5 | 30 | 0.5 | 0.373 | 0 | 120 | 150 | tetramethylammonium hydroxide | C[N+](C)(C)C | 816.9524 | 470.8099 | 2.25 | Table | Amorphous |  |  |  |  | Amorphous |  | no
371 | 10.1016/j.micromeso.2009.05.004 | 1 | 0.176 | 0 | 0.588 | 35.294 | 0.588 | 0.373 | 0 | 120 | 150 | tetramethylammonium hydroxide | C[N+](C)(C)C | 816.9524 | 470.8099 | 2.25 | Table | ITQ-29, Amorphous | LTA |  |  |  | Amorphous |  | yes | 14.2 | 8
372 | 10.1016/j.micromeso.2009.05.004 | 1 | 0.493 | 0 | 0.746 | 44.776 | 0.746 | 0.373 | 0 | 120 | 150 | tetramethylammonium hydroxide | C[N+](C)(C)C | 816.9524 | 470.8099 | 2.25 | Table | ITQ-29 | LTA | [5 empty] | yes | 14.2 | 8
373 | 10.1016/j.micromeso.2009.05.004 | 1 | 1 | 0 | 1 | 60 | 1 | 0.373 | 0 | 120 | 150 | tetramethylammonium hydroxide | C[N+](C)(C)C | 816.9524 | 470.8099 | 2.25 | Table | ITQ-29 | LTA | [5 empty] | yes | 14.2 | 8
374 | 10.1016/j.micromeso.2009.05.004 | 1 | 3 | 0 | 2 | 120 | 2 | 0.373 | 0 | 120 | 150 | tetramethylammonium hydroxide | C[N+](C)(C)C | 816.9524 | 470.8099 | 2.25 | Table | ITQ-29, AST | LTA | AST |  |  |  |  | yes | 14.2 | 8 | 15.8 | 6
375 | 10.1016/j.micromeso.2009.05.004 | 0 | 1 | 0 | 0.5 | 30 | 0.5 | 0.373 | 0 | 120 | 150 | tetramethylammonium hydroxide | C[N+](C)(C)C | 816.9524 | 470.8099 | 2.25 | Table | AST, unknown | AST |  |  |  |  | unknown | no | 15.8 | 6
376 | 10.1016/j.jssc.2008.12.002 | 1 | 0.667 | 0 | 0.8335 | 33.34 | 0 | 0.8335 | 0 | 336 | 170 | 3-ethyl-1-methyl-3H-imidazol-1-ium | CCn1cc[n+](c1)C | 1034.0718 | 593.3532 | 3.014648 | Table | TON+MFI+argutite | TON | MFI | argutite |  |  |  | no | 18.1 | 10 | 18.4 | 10
377 | 10.1016/j.jssc.2008.12.002 | 1 | 0.667 | 0 | 1.667 | 33.34 | 0 | 1.667 | 0 | 336 | 170 | 3-ethyl-1-methyl-3H-imidazol-1-ium | CCn1cc[n+](c1)C | 1034.0718 | 593.3532 | 3.014648 | Table | MFI+unknown | MFI |  |  |  |  | unknown | no | 18.4 | 10
378 | 10.1016/j.jssc.2008.12.002 | 1 | 0 | 0 | 0.5 | 8 | 0.5 | 0.5 | 0 | 336 | 170 | 3-ethyl-1-methyl-3H-imidazol-1-ium | CCn1cc[n+](c1)C | 1034.0718 | 593.3532 | 3.014648 | Table | Amorphous |  |  |  |  | Amorphous |  | no
379 | 10.1016/j.jssc.2008.12.002 | 1 | 0.25 | 0 | 0.625 | 10 | 0.625 | 0.625 | 0 | 336 | 170 | 3-ethyl-1-methyl-3H-imidazol-1-ium | CCn1cc[n+](c1)C | 1034.0718 | 593.3532 | 3.014648 | Table | IM-16+unknown | UOS |  |  |  |  | unknown | no | 17.6 | 10
380 | 10.1016/j.jssc.2008.12.002 | 1 | 0.667 | 0 | 0.8335 | 13.336 | 0.8335 | 0.8335 | 0 | 336 | 170 | 3-ethyl-1-methyl-3H-imidazol-1-ium | CCn1cc[n+](c1)C | 1034.0718 | 593.3532 | 3.014648 | Table | IM-16+unknown | UOS |  |  |  |  | unknown | no | 17.6 | 10
381 | 10.1016/j.jssc.2008.12.002 | 1 | 1.5 | 0 | 1.25 | 20 | 1.25 | 1.25 | 0 | 336 | 170 | 3-ethyl-1-methyl-3H-imidazol-1-ium | CCn1cc[n+](c1)C | 1034.0718 | 593.3532 | 3.014648 | Table | quartz+IM-16 | UOS |  | quartz |  |  |  | no | 17.6 | 10
382 | 10.1016/j.jssc.2008.12.002 | 1 | 4 | 0 | 2.5 | 40 | 2.5 | 2.5 | 0 | 336 | 170 | 3-ethyl-1-methyl-3H-imidazol-1-ium | CCn1cc[n+](c1)C | 1034.0718 | 593.3532 | 3.014648 | Table | quartz |  |  | quartz |  |  |  | no
383 | 10.1016/j.jssc.2008.12.002 | 1 | 0.25 | 0 | 0.75 | 10 | 0.5 | 0.75 | 0 | 336 | 170 | 3-ethyl-1-methyl-3H-imidazol-1-ium | CCn1cc[n+](c1)C | 1034.0718 | 593.3532 | 3.014648 | Table | IM-16+unknown | UOS |  |  |  |  | unknown | no | 17.6 | 10
384 | 10.1016/j.jssc.2008.12.002 | 1 | 0.667 | 0 | 1.667 | 33.34 | 0.8335 | 1.667 | 0 | 336 | 170 | 3-ethyl-1-methyl-3H-imidazol-1-ium | CCn1cc[n+](c1)C | 1034.0718 | 593.3532 | 3.014648 | Table | IM-16+unknown | UOS |  |  |  |  | unknown | no | 17.6 | 10
385 | 10.1016/j.jssc.2008.12.002 | 1 | 0.25 | 0 | 0.375 | 3.75 | 0.375 | 0.375 | 0 | 336 | 170 | 3-ethyl-1-methyl-3H-imidazol-1-ium | CCn1cc[n+](c1)C | 1034.0718 | 593.3532 | 3.014648 | Table | IM-16+unknown | UOS |  |  |  |  | unknown | no | 17.6 | 10
386 | 10.1016/j.jssc.2008.12.002 | 1 | 0.25 | 0 | 1.25 | 25 | 1.25 | 1.25 | 0 | 336 | 170 | 3-ethyl-1-methyl-3H-imidazol-1-ium | CCn1cc[n+](c1)C | 1034.0718 | 593.3532 | 3.014648 | Table | IM-16+unknown | UOS |  |  |  |  | unknown | no | 17.6 | 10
387 | 10.1016/j.jssc.2008.12.002 | 1 | 0.667 | 0 | 1.667 | 33.34 | 1.667 | 1.667 | 0 | 336 | 170 | 3-ethyl-1-methyl-3H-imidazol-1-ium | CCn1cc[n+](c1)C | 1034.0718 | 593.3532 | 3.014648 | Table | IM-16+unknown | UOS |  |  |  |  | unknown | no | 17.6 | 10
388 | 10.1016/j.jssc.2008.12.002 | 1 | 1 | 0 | 2 | 40 | 2 | 2 | 0 | 336 | 170 | 3-ethyl-1-methyl-3H-imidazol-1-ium | CCn1cc[n+](c1)C | 1034.0718 | 593.3532 | 3.014648 | Table | IM-16+quartz | UOS |  | quartz |  |  |  | no | 17.6 | 10
389 | 10.1016/j.jssc.2008.12.002 | 1 | 0.25 | 0 | 1.25 | 25 | 1.25 | 1.25 | 0 | 336 | 170 | 3-ethyl-1-methyl-3H-imidazol-1-ium | CCn1cc[n+](c1)C | 1034.0718 | 593.3532 | 3.014648 | Table | IM-16+MFI | UOS | MFI |  |  |  |  | no | 17.6 | 10 | 18.4 | 10
390 | 10.1016/j.jssc.2008.12.002 | 1 | 0.667 | 0 | 1.667 | 33.34 | 1.667 | 1.667 | 0 | 336 | 170 | 3-ethyl-1-methyl-3H-imidazol-1-ium | CCn1cc[n+](c1)C | 1034.0718 | 593.3532 | 3.014648 | Table | IM-16+unknown | UOS |  |  |  |  | unknown | no | 17.6 | 10
391 | 10.1016/j.jssc.2008.12.002 | 1 | 1 | 0 | 2 | 40 | 2 | 2 | 0 | 336 | 170 | 3-ethyl-1-methyl-3H-imidazol-1-ium | CCn1cc[n+](c1)C | 1034.0718 | 593.3532 | 3.014648 | Table | IM-16 | UOS | [5 empty] | no | 17.6 | 10
392 | 10.1002/chem.200800416 | 1 | 0.5 | 0 | 0 | 37.5 | 0 | 0.375 | 0 | 6 | 175 | (6R,10S)‐6,10‐dimethyl‐5‐azoniaspiro[4.5] decane hydroxide | C1(CCCC([N+]12CCCC2)C)C | 1570.7564 | 755.6045 | 4.660201 | Table | UTL | UTL | [5 empty] | no | 15.6 | 14
393 | 10.1002/chem.200800416 | 1 | 0.5 | 0 | 0 | 37.5 | 0 | 0.875 | 0 | 6 | 175 | (6R,10S)‐6,10‐dimethyl‐5‐azoniaspiro[4.5] decane hydroxide | C1(CCCC([N+]12CCCC2)C)C | 1570.7564 | 755.6045 | 4.660201 | Table | UTL | UTL | [5 empty] | no | 15.6 | 14
394 | 10.1002/chem.200800416 | 1 | 0.5 | 0 | 0 | 37.5 | 0 | 0.5 | 0 | 6 | 175 | (6R,10S)‐6,10‐dimethyl‐5‐azoniaspiro[4.5] decane hydroxide | C1(CCCC([N+]12CCCC2)C)C | 1570.7564 | 755.6045 | 4.660201 | Table | UTL | UTL | [5 empty] | no | 15.6 | 14
395 | 10.1002/chem.200800416 | 1 | 0.5 | 0 | 0 | 37.5 | 0 | 0.75 | 0 | 6 | 175 | (6R,10S)‐6,10‐dimethyl‐5‐azoniaspiro[4.5] decane hydroxide | C1(CCCC([N+]12CCCC2)C)C | 1570.7564 | 755.6045 | 4.660201 | Table | UTL | UTL | [5 empty] | no | 15.6 | 14
396 | 10.1002/chem.200800416 | 1 | 0.2 | 0 | 0 | 30 | 0 | 0.3 | 0 | 6 | 175 | (6R,10S)‐6,10‐dimethyl‐5‐azoniaspiro[4.5] decane hydroxide | C1(CCCC([N+]12CCCC2)C)C | 1570.7564 | 755.6045 | 4.660201 | Table | UTL | UTL | [5 empty] | no | 15.6 | 14
397 | 10.1002/chem.200800416 | 1 | 1 | 0 | 0 | 37.5 | 0 | 0.375 | 0 | 6 | 175 | (6R,10S)‐6,10‐dimethyl‐5‐azoniaspiro[4.5] decane hydroxide | C1(CCCC([N+]12CCCC2)C)C | 1570.7564 | 755.6045 | 4.660201 | Table | UTL | UTL | [5 empty] | no | 15.6 | 14
398 | 10.1021/cm071790f | 0 | 1 | 1.6 | 0 | 4.2 | 2.5 | 43.5 | 0 | 168 | 170 | 2,2’-Iminodi(ethylamine) | C(CNCCN)N | 976.985 | 582.853 | 4.166667 | Table | SU-46 | SBN | [5 empty] | no | 16.1 | 9
399 | 10.1021/cm071790f | 0 | 1 | 1.12 | 0 | 4.2 | 2.5 | 39 | 0 | 168 | 170 | 2,2’-Iminodi(ethylamine) | C(CNCCN)N | 976.985 | 582.853 | 4.166667 | Table | SU-46 | SBN | [5 empty] | no | 16.1 | 9
400 | 10.1021/cm071790f | 0 | 1 | 1.12 | 0 | 10.2 | 2.5 | 39 | 0 | 168 | 170 | 2,2’-Iminodi(ethylamine) | C(CNCCN)N | 976.985 | 582.853 | 4.166667 | Table | UCSB-7 | BSV | [5 empty] | no | 18.7 | 12
401 | 10.1021/cm071790f | 0 | 1 | 0.6 | 0 | 4.2 | 2.5 | 39 | 0 | 168 | 170 | 2,2’-Iminodi(ethylamine) | C(CNCCN)N | 976.985 | 582.853 | 4.166667 | Table | ASU-20 |  |  | ASU-20 |  |  |  | no
402 | 10.1021/cm071790f | 0 | 1 | 2.6 | 0 | 4.2 | 2.5 | 39 | 0 | 168 | 170 | 2,2’-Iminodi(ethylamine) | C(CNCCN)N | 976.985 | 582.853 | 4.166667 | Table | amorphous |  |  |  |  | Amorphous |  | no
403 | 10.1021/cm071790f | 0 | 1 | 1.12 | 0 | 4.2 | 2.5 | 50 | 0 | 168 | 170 | 2,2’-Iminodi(ethylamine) | C(CNCCN)N | 976.985 | 582.853 | 4.166667 | Table | SU-46 + UCSB-7 | SBN | BSV |  |  |  |  | no | 16.1 | 9 | 18.7 | 12
404 | 10.1016/j.micromeso.2006.10.023 | 1 | 0 | 0 | 1.5 | 0 | 0 | 0 | 0 | 672 | 179.85 | None | cannot identify | 0 | 0 | 0 | Table | SOD | SOD | [5 empty] | no | 16.7 | 6
405 | 10.1016/j.micromeso.2006.10.023 | 1 | 0 | 0 | 1.5 | 0.2 | 0 | 0 | 0 | 504 | 179.85 | None | cannot identify | 0 | 0 | 0 | Table | SOD | SOD | [5 empty] | no | 16.7 | 6
406 | 10.1016/j.micromeso.2006.10.023 | 1 | 0 | 0 | 1.5 | 0.5 | 0 | 0 | 0 | 504 | 179.85 | None | cannot identify | 0 | 0 | 0 | Table | SOD | SOD | [5 empty] | no | 16.7 | 6
407 | 10.1016/j.micromeso.2006.10.023 | 1 | 0 | 0 | 1.5 | 1 | 0 | 0 | 0 | 504 | 179.85 | None | cannot identify | 0 | 0 | 0 | Table | SOD | SOD | [5 empty] | no | 16.7 | 6
408 | 10.1016/j.micromeso.2006.10.023 | 1 | 0 | 0 | 1.5 | 2 | 0 | 0 | 0 | 24 | 179.85 | None | cannot identify | 0 | 0 | 0 | Table | Quartz |  |  | Quartz |  |  |  | no
409 | 10.1016/j.micromeso.2006.10.023 | 1 | 0 | 0 | 1.5 | 3.5 | 0 | 0 | 0 | 24 | 179.85 | None | cannot identify | 0 | 0 | 0 | Table | Quartz |  |  | Quartz |  |  |  | no
410 | 10.1016/j.micromeso.2006.10.023 | 1 | 0.25 | 0 | 1.875 | 0 | 0 | 0 | 0 | 336 | 179.85 | None | cannot identify | 0 | 0 | 0 | Table | SOD | SOD | [5 empty] | no | 16.7 | 6
411 | 10.1016/j.micromeso.2006.10.023 | 1 | 0.493 | 0 | 2.239 | 0 | 0 | 0 | 0 | 168 | 179.85 | None | cannot identify | 0 | 0 | 0 | Table | SOD | SOD | [5 empty] | no | 16.7 | 6
412 | 10.1016/j.micromeso.2006.10.023 | 1 | 1 | 0 | 3 | 0 | 0 | 0 | 0 | 168 | 179.85 | None | cannot identify | 0 | 0 | 0 | Table | SOD | SOD | [5 empty] | no | 16.7 | 6
413 | 10.1016/j.micromeso.2006.10.023 | 1 | 0.493 | 0 | 2.239 | 5.224 | 0 | 0 | 0 | 24 | 179.85 | None | cannot identify | 0 | 0 | 0 | Table | Quartz |  |  | Quartz |  |  |  | no
414 | 10.1016/j.micromeso.2006.10.023 | 1 | 0 | 0 | 1.5 | 3.5 | 0.6 | 0 | 0 | 336 | 179.85 | None | cannot identify | 0 | 0 | 0 | Table | SOD | SOD | [5 empty] | no | 16.7 | 6
415 | 10.1016/j.micromeso.2006.10.023 | 1 | 0.493 | 0 | 2.239 | 5.224 | 0.9 | 0 | 0 | 168 | 179.85 | None | cannot identify | 0 | 0 | 0 | Table | SOD | SOD | [5 empty] | no | 16.7 | 6
416 | 10.1021/cm049912g | 1 | 0.2 | 0 | 0.6 | 4.8 | 0.6 | 0.6 | 0 | 48 | 150 | 2,3,3a,4,7,7a-Hexahydro-2,2-dimethyl-4-methyl-7-(1-methylethyl)-4,7ethano-1H-isoindolium, iodide | C12(C3C(C(C=C1)(CC2)C(C)C)C[N+](C3)(C)C)C | 2143.083 | 997.4595 | 7.071769 | Table | ITQ-7 | ISV | [5 empty] | yes | 15 | 12
417 | 10.1021/cm049912g | 1 | 0.2 | 0 | 0.6 | 4.8 | 0.6 | 0.6 | 0 | 480 | 150 | 2,3,3a,4,7,7a-Hexahydro-2,2-dimethyl-4-methyl-7-(1-methylethyl)-4,7ethano-1H-isoindolium, iodide | C12(C3C(C(C=C1)(CC2)C(C)C)C[N+](C3)(C)C)C | 2143.083 | 997.4595 | 7.071769 | Table | ITQ-7 | ISV | [5 empty] | yes | 15 | 12
418 | 10.1021/cm049912g | 1 | 0.1 | 0 | 0.55 | 4.4 | 0.55 | 0.55 | 0 | 48 | 150 | 2,3,3a,4,7,7a-Hexahydro-2,2-dimethyl-4-methyl-7-(1-methylethyl)-4,7ethano-1H-isoindolium, iodide | C12(C3C(C(C=C1)(CC2)C(C)C)C[N+](C3)(C)C)C | 2143.083 | 997.4595 | 7.071769 | Table | ITQ-7 | ISV | [5 empty] | yes | 15 | 12
419 | 10.1021/cm049912g | 1 | 0.1 | 0 | 0.55 | 4.4 | 0.55 | 0.55 | 0 | 432 | 150 | 2,3,3a,4,7,7a-Hexahydro-2,2-dimethyl-4-methyl-7-(1-methylethyl)-4,7ethano-1H-isoindolium, iodide | C12(C3C(C(C=C1)(CC2)C(C)C)C[N+](C3)(C)C)C | 2143.083 | 997.4595 | 7.071769 | Table | ITQ-7 | ISV | [5 empty] | yes | 15 | 12
420 | 10.1021/cm049912g | 1 | 0.05 | 0 | 0.525 | 4.2 | 0.525 | 0.525 | 0 | 96 | 150 | 2,3,3a,4,7,7a-Hexahydro-2,2-dimethyl-4-methyl-7-(1-methylethyl)-4,7ethano-1H-isoindolium, iodide | C12(C3C(C(C=C1)(CC2)C(C)C)C[N+](C3)(C)C)C | 2143.083 | 997.4595 | 7.071769 | Table | ITQ-7 + amorphous | ISV |  |  |  | Amorphous |  | yes | 15 | 12
421 | 10.1021/cm049912g | 1 | 0.05 | 0 | 0.525 | 4.2 | 0.525 | 0.525 | 0 | 456 | 150 | 2,3,3a,4,7,7a-Hexahydro-2,2-dimethyl-4-methyl-7-(1-methylethyl)-4,7ethano-1H-isoindolium, iodide | C12(C3C(C(C=C1)(CC2)C(C)C)C[N+](C3)(C)C)C | 2143.083 | 997.4595 | 7.071769 | Table | ITQ-7 | ISV | [5 empty] | yes | 15 | 12
422 | 10.1021/cm049912g | 1 | 0.02 | 0 | 0.51 | 4.08 | 0.51 | 0.51 | 0 | 336 | 150 | 2,3,3a,4,7,7a-Hexahydro-2,2-dimethyl-4-methyl-7-(1-methylethyl)-4,7ethano-1H-isoindolium, iodide | C12(C3C(C(C=C1)(CC2)C(C)C)C[N+](C3)(C)C)C | 2143.083 | 997.4595 | 7.071769 | Table | ITQ-7 + amorphous | ISV |  |  |  | Amorphous |  | yes | 15 | 12
423 | 10.1021/cm049912g | 1 | 0.02 | 0 | 0.51 | 4.08 | 0.51 | 0.51 | 0 | 720 | 150 | 2,3,3a,4,7,7a-Hexahydro-2,2-dimethyl-4-methyl-7-(1-methylethyl)-4,7ethano-1H-isoindolium, iodide | C12(C3C(C(C=C1)(CC2)C(C)C)C[N+](C3)(C)C)C | 2143.083 | 997.4595 | 7.071769 | Table | ITQ-7 + amorphous | ISV |  |  |  | Amorphous |  | yes | 15 | 12
424 | 10.1021/cm049912g | 1 | 0 | 0 | 0.5 | 4 | 0.5 | 0.5 | 0 | 360 | 150 | 2,3,3a,4,7,7a-Hexahydro-2,2-dimethyl-4-methyl-7-(1-methylethyl)-4,7ethano-1H-isoindolium, iodide | C12(C3C(C(C=C1)(CC2)C(C)C)C[N+](C3)(C)C)C | 2143.083 | 997.4595 | 7.071769 | Table | amorphous |  |  |  |  | Amorphous |  | no
425 | 10.1021/cm049912g | 1 | 0 | 0 | 0.5 | 4 | 0.5 | 0.5 | 0 | 840 | 150 | 2,3,3a,4,7,7a-Hexahydro-2,2-dimethyl-4-methyl-7-(1-methylethyl)-4,7ethano-1H-isoindolium, iodide | C12(C3C(C(C=C1)(CC2)C(C)C)C[N+](C3)(C)C)C | 2143.083 | 997.4595 | 7.071769 | Table | amorphous |  |  |  |  | Amorphous |  | no
426 | 10.1021/cm049912g | 1 | 0.2 | 0 | 0.6 | 4.8 | 0.6 | 0.6 | 0 | 48 | 150 | 2,3,3a,4,7,7a-Hexahydro-2,2-dimethyl-4,7-ethano-1H-isoindolium, iodide | C12C3C(C(C=C1)CC2)C[N+](C3)(C)C | 1601.2779 | 796.2157 | 4.130133 | Table | ITQ-17 | BEC | [5 empty] | yes | 15.1 | 12
427 | 10.1021/cm049912g | 1 | 0.2 | 0 | 0.6 | 4.8 | 0.6 | 0.6 | 0 | 504 | 150 | 2,3,3a,4,7,7a-Hexahydro-2,2-dimethyl-4,7-ethano-1H-isoindolium, iodide | C12C3C(C(C=C1)CC2)C[N+](C3)(C)C | 1601.2779 | 796.2157 | 4.130133 | Table | ITQ-17 | BEC | [5 empty] | yes | 15.1 | 12
428 | 10.1021/cm049912g | 1 | 0.1 | 0 | 0.55 | 4.4 | 0.55 | 0.55 | 0 | 48 | 150 | 2,3,3a,4,7,7a-Hexahydro-2,2-dimethyl-4,7-ethano-1H-isoindolium, iodide | C12C3C(C(C=C1)CC2)C[N+](C3)(C)C | 1601.2779 | 796.2157 | 4.130133 | Table | ITQ-17 | BEC | [5 empty] | yes | 15.1 | 12
429 | 10.1021/cm049912g | 1 | 0.1 | 0 | 0.55 | 4.4 | 0.55 | 0.55 | 0 | 408 | 150 | 2,3,3a,4,7,7a-Hexahydro-2,2-dimethyl-4,7-ethano-1H-isoindolium, iodide | C12C3C(C(C=C1)CC2)C[N+](C3)(C)C | 1601.2779 | 796.2157 | 4.130133 | Table | ITQ-17 | BEC | [5 empty] | yes | 15.1 | 12
430 | 10.1021/cm049912g | 1 | 0.05 | 0 | 0.525 | 4.2 | 0.525 | 0.525 | 0 | 72 | 150 | 2,3,3a,4,7,7a-Hexahydro-2,2-dimethyl-4,7-ethano-1H-isoindolium, iodide | C12C3C(C(C=C1)CC2)C[N+](C3)(C)C | 1601.2779 | 796.2157 | 4.130133 | Table | ITQ-17 | BEC | [5 empty] | yes | 15.1 | 12
431 | 10.1021/cm049912g | 1 | 0.05 | 0 | 0.525 | 4.2 | 0.525 | 0.525 | 0 | 432 | 150 | 2,3,3a,4,7,7a-Hexahydro-2,2-dimethyl-4,7-ethano-1H-isoindolium, iodide | C12C3C(C(C=C1)CC2)C[N+](C3)(C)C | 1601.2779 | 796.2157 | 4.130133 | Table | ITQ-17 | BEC | [5 empty] | yes | 15.1 | 12
432 | 10.1021/cm049912g | 1 | 0.02 | 0 | 0.51 | 4.08 | 0.51 | 0.51 | 0 | 120 | 150 | 2,3,3a,4,7,7a-Hexahydro-2,2-dimethyl-4,7-ethano-1H-isoindolium, iodide | C12C3C(C(C=C1)CC2)C[N+](C3)(C)C | 1601.2779 | 796.2157 | 4.130133 | Table | ITQ-17 + beta | BEC | *BEA |  |  |  |  | yes | 15.1 | 12 | 15.3 | 12
433 | 10.1021/cm049912g | 1 | 0.02 | 0 | 0.51 | 4.08 | 0.51 | 0.51 | 0 | 384 | 150 | 2,3,3a,4,7,7a-Hexahydro-2,2-dimethyl-4,7-ethano-1H-isoindolium, iodide | C12C3C(C(C=C1)CC2)C[N+](C3)(C)C | 1601.2779 | 796.2157 | 4.130133 | Table | ITQ-17 + beta | BEC | *BEA |  |  |  |  | yes | 15.1 | 12 | 15.3 | 12
434 | 10.1021/cm049912g | 1 | 0 | 0 | 0.5 | 4 | 0.5 | 0.5 | 0 | 168 | 150 | 2,3,3a,4,7,7a-Hexahydro-2,2-dimethyl-4,7-ethano-1H-isoindolium, iodide | C12C3C(C(C=C1)CC2)C[N+](C3)(C)C | 1601.2779 | 796.2157 | 4.130133 | Table | beta | *BEA | [5 empty] | no | 15.3 | 12
435 | 10.1021/cm049912g | 1 | 0 | 0 | 0.5 | 4 | 0.5 | 0.5 | 0 | 408 | 150 | 2,3,3a,4,7,7a-Hexahydro-2,2-dimethyl-4,7-ethano-1H-isoindolium, iodide | C12C3C(C(C=C1)CC2)C[N+](C3)(C)C | 1601.2779 | 796.2157 | 4.130133 | Table | beta | *BEA | [5 empty] | no | 15.3 | 12
436 | 10.1021/jp0378438 | 1 | 0.1 | 0 | 0.1375 | 2.5 | 0 | 0.275 | 0 | 720 | 175 | hexamethonium dihydroxide | C[N+](C)(C)CCCCCC[N+](C)(C)C | 2072.7607 | 1070.3017 | 11.07692 | Table | ITQ-22 + EU-1 | IWW | EUO |  |  |  |  | yes | 16.6 | 12 | 17.1 | 10
437 | 10.1021/jp0378438 | 1 | 0.1 | 0 | 0.1375 | 5 | 0 | 0.275 | 0 | 456 | 175 | hexamethonium dihydroxide | C[N+](C)(C)CCCCCC[N+](C)(C)C | 2072.7607 | 1070.3017 | 11.07692 | Table | ITQ-13 | ITH | [5 empty] | yes | 17.4 | 10
438 | 10.1021/jp0378438 | 1 | 0.1 | 0 | 0.1375 | 5 | 0.007 | 0.275 | 0 | 456 | 175 | hexamethonium dihydroxide | C[N+](C)(C)CCCCCC[N+](C)(C)C | 2072.7607 | 1070.3017 | 11.07692 | Table | ITQ-22 + EU-1 | IWW | EUO |  |  |  |  | yes | 16.6 | 12 | 17.1 | 10
439 | 10.1021/jp0378438 | 1 | 0.1 | 0 | 0.1375 | 7 | 0.056 | 0.275 | 0 | 240 | 175 | hexamethonium dihydroxide | C[N+](C)(C)CCCCCC[N+](C)(C)C | 2072.7607 | 1070.3017 | 11.07692 | Table | ITQ-13 | ITH | [5 empty] | yes | 17.4 | 10
440 | 10.1021/jp0378438 | 1 | 0.1 | 0 | 0.1375 | 10 | 0.007 | 0.275 | 0 | 360 | 175 | hexamethonium dihydroxide | C[N+](C)(C)CCCCCC[N+](C)(C)C | 2072.7607 | 1070.3017 | 11.07692 | Table | ITQ-13 | ITH | [5 empty] | yes | 17.4 | 10
441 | 10.1021/jp0378438 | 1 | 0.1 | 0.02 | 0.1375 | 10 | 0 | 0.275 | 0 | 144 | 175 | hexamethonium dihydroxide | C[N+](C)(C)CCCCCC[N+](C)(C)C | 2072.7607 | 1070.3017 | 11.07692 | Table | EU-1 | EUO | [5 empty] | no | 17.1 | 10
442 | 10.1021/jp0378438 | 1 | 0.1 | 0.05 | 0.1375 | 5 | 0 | 0.275 | 0 | 408 | 175 | hexamethonium dihydroxide | C[N+](C)(C)CCCCCC[N+](C)(C)C | 2072.7607 | 1070.3017 | 11.07692 | Table | ITQ-24 + EU-1 | IWR | EUO |  |  |  |  | yes | 15.6 | 12 | 17.1 | 10
443 | 10.1021/jp0378438 | 1 | 0.2 | 0 | 0.15 | 2.5 | 0 | 0.3 | 0 | 0 | 175 | hexamethonium dihydroxide | C[N+](C)(C)CCCCCC[N+](C)(C)C | 2072.7607 | 1070.3017 | 11.07692 | Table | ITQ-22 | IWW | [5 empty] | yes | 16.6 | 12
444 | 10.1021/jp0378438 | 1 | 0.2 | 0 | 0.15 | 5 | 0 | 0.3 | 0 | 240 | 175 | hexamethonium dihydroxide | C[N+](C)(C)CCCCCC[N+](C)(C)C | 2072.7607 | 1070.3017 | 11.07692 | Table | ITQ-22 | IWW | [5 empty] | yes | 16.6 | 12
445 | 10.1021/jp0378438 | 1 | 0.2 | 0 | 0.15 | 7 | 0.112 | 0.3 | 0 | 168 | 175 | hexamethonium dihydroxide | C[N+](C)(C)CCCCCC[N+](C)(C)C | 2072.7607 | 1070.3017 | 11.07692 | Table | ITQ-13 | ITH | [5 empty] | yes | 17.4 | 10
446 | 10.1021/jp0378438 | 1 | 0.2 | 0 | 0.15 | 10 | 0 | 0.3 | 0 | 0 | 175 | hexamethonium dihydroxide | C[N+](C)(C)CCCCCC[N+](C)(C)C | 2072.7607 | 1070.3017 | 11.07692 | Table | EU-1 | EUO | [5 empty] | no | 17.1 | 10
447 | 10.1021/jp0378438 | 1 | 0.2 | 0.025 | 0.15 | 5 | 0 | 0.3 | 0 | 240 | 175 | hexamethonium dihydroxide | C[N+](C)(C)CCCCCC[N+](C)(C)C | 2072.7607 | 1070.3017 | 11.07692 | Table | ITQ-22 + ITQ-24 | IWW | IWR |  |  |  |  | yes | 16.6 | 12 | 15.6 | 12
448 | 10.1021/jp0378438 | 1 | 0.2 | 0.033 | 0.15 | 5 | 0 | 0.3 | 0 | 0 | 175 | hexamethonium dihydroxide | C[N+](C)(C)CCCCCC[N+](C)(C)C | 2072.7607 | 1070.3017 | 11.07692 | Table | ITQ-24 | IWR | [5 empty] | yes | 15.6 | 12
449 | 10.1021/jp0378438 | 1 | 0.2 | 0.05 | 0.15 | 5 | 0 | 0.3 | 0 | 240 | 175 | hexamethonium dihydroxide | C[N+](C)(C)CCCCCC[N+](C)(C)C | 2072.7607 | 1070.3017 | 11.07692 | Table | ITQ-24 | IWR | [5 empty] | yes | 15.6 | 12
450 | 10.1021/jp0378438 | 1 | 0.2 | 0.1 | 0.15 | 5 | 0 | 0.3 | 0 | 552 | 175 | hexamethonium dihydroxide | C[N+](C)(C)CCCCCC[N+](C)(C)C | 2072.7607 | 1070.3017 | 11.07692 | Table | amorphous |  |  |  |  | Amorphous |  | no
451 | 10.1016/s1387-1811(02)00612-1 | 1 | 0.01 | 0 | 2.632 | 22.462 | 0 | 0.051 | 0 | 24 | 184.85 | TPAOH | CCC[N+](CCC)(CCC)CCC | 1939.0196 | 969.5309 | 10.08333 | Table | ZSM-5 | MFI | [5 empty] | no | 18.4 | 10
452 | 10.1016/s1387-1811(02)00612-1 | 1 | 0.01 | 0 | 2.632 | 22.462 | 0 | 0.051 | 0 | 24 | 184.85 | TPAOH | CCC[N+](CCC)(CCC)CCC | 1939.0196 | 969.5309 | 10.08333 | Table | ZSM-5 | MFI | [5 empty] | no | 18.4 | 10
453 | 10.1016/s1387-1811(02)00612-1 | 1 | 0.04 | 0 | 3.876 | 22.462 | 0 | 0.051 | 0 | 24 | 184.85 | TPAOH | CCC[N+](CCC)(CCC)CCC | 1939.0196 | 969.5309 | 10.08333 | Table | ZSM-5 | MFI | [5 empty] | no | 18.4 | 10
454 | 10.1016/s1387-1811(02)00612-1 | 1 | 0.04 | 0 | 3.876 | 22.462 | 0 | 0.051 | 0 | 24 | 184.85 | TPAOH | CCC[N+](CCC)(CCC)CCC | 1939.0196 | 969.5309 | 10.08333 | Table | ZSM-5 | MFI | [5 empty] | no | 18.4 | 10
455 | 10.1016/s1387-1811(02)00612-1 | 1 | 0.04 | 0 | 3.876 | 22.462 | 0 | 0.051 | 0 | 24 | 184.85 | TPAOH | CCC[N+](CCC)(CCC)CCC | 1939.0196 | 969.5309 | 10.08333 | Table | ZSM-5 | MFI | [5 empty] | no | 18.4 | 10
456 | 10.1016/s1387-1811(02)00612-1 | 1 | 0.2 | 0 | 7.701 | 22.462 | 0 | 0.051 | 0 | 24 | 184.85 | TPAOH | CCC[N+](CCC)(CCC)CCC | 1939.0196 | 969.5309 | 10.08333 | Table | ZSM-5 | MFI | [5 empty] | no | 18.4 | 10
457 | 10.1016/s1387-1811(02)00612-1 | 1 | 0.2 | 0 | 7.701 | 22.462 | 0 | 0.051 | 0 | 24 | 184.85 | TPAOH | CCC[N+](CCC)(CCC)CCC | 1939.0196 | 969.5309 | 10.08333 | Table | ZSM-5 | MFI | [5 empty] | no | 18.4 | 10
458 | 10.1016/s1387-1811(02)00612-1 | 1 | 0.2 | 0 | 7.701 | 22.462 | 0 | 0.051 | 0 | 24 | 184.85 | TPAOH | CCC[N+](CCC)(CCC)CCC | 1939.0196 | 969.5309 | 10.08333 | Table | ZSM-5 | MFI | [5 empty] | no | 18.4 | 10
459 | 10.1016/j.jcat.2006.04.036 | 1 | 0.067 | 0.02134 | 0.26675 | 2.134 | 0.26675 | 0.26675 | 0 | 24 | 175 | N-methyl-sparteinium hydroxide | C2C1C4CC(CN1CCC2)C3CCCC[N+]3(C4)C | 2162.7589 | 1006.9753 | 6.4671 | Table | ITQ-21 | ITQ-21 | [5 empty] | yes | 16.65 | 12
460 | 10.1016/j.jcat.2006.04.036 | 1 | 0.067 | 0.04268 | 0.26675 | 2.134 | 0.26675 | 0.26675 | 0 | 24 | 175 | N-methyl-sparteinium hydroxide | C2C1C4CC(CN1CCC2)C3CCCC[N+]3(C4)C | 2162.7589 | 1006.9753 | 6.4671 | Table | ITQ-21 | ITQ-21 | [5 empty] | yes | 16.65 | 12
461 | 10.1016/j.jcat.2006.04.036 | 1 | 0.067 | 0.071489 | 0.26675 | 2.134 | 0.26675 | 0.26675 | 0 | 24 | 175 | N-methyl-sparteinium hydroxide | C2C1C4CC(CN1CCC2)C3CCCC[N+]3(C4)C | 2162.7589 | 1006.9753 | 6.4671 | Table | ITQ-21 | ITQ-21 | [5 empty] | yes | 16.65 | 12
462 | 10.1016/j.jcat.2006.04.036 | 1 | 0.05 | 0.021 | 0.2625 | 2.1 | 0.2625 | 0.2625 | 0 | 24 | 175 | N-methyl-sparteinium hydroxide | C2C1C4CC(CN1CCC2)C3CCCC[N+]3(C4)C | 2162.7589 | 1006.9753 | 6.4671 | Table | ITQ-21 | ITQ-21 | [5 empty] | yes | 16.65 | 12
463 | 10.1016/j.jcat.2006.04.036 | 1 | 0.05 | 0.042 | 0.2625 | 2.1 | 0.2625 | 0.2625 | 0 | 24 | 175 | N-methyl-sparteinium hydroxide | C2C1C4CC(CN1CCC2)C3CCCC[N+]3(C4)C | 2162.7589 | 1006.9753 | 6.4671 | Table | ITQ-21 | ITQ-21 | [5 empty] | yes | 16.65 | 12
464 | 10.1016/j.jcat.2006.04.036 | 1 | 0.05 | 0.07035 | 0.2625 | 2.1 | 0.2625 | 0.2625 | 0 | 24 | 175 | N-methyl-sparteinium hydroxide | C2C1C4CC(CN1CCC2)C3CCCC[N+]3(C4)C | 2162.7589 | 1006.9753 | 6.4671 | Table | ITQ-21 | ITQ-21 | [5 empty] | yes | 16.65 | 12
465 | 10.1016/j.jcat.2006.04.036 | 1 | 0.04 | 0.0208 | 0.26 | 2.08 | 0.26 | 0.26 | 0 | 24 | 175 | N-methyl-sparteinium hydroxide | C2C1C4CC(CN1CCC2)C3CCCC[N+]3(C4)C | 2162.7589 | 1006.9753 | 6.4671 | Table | ITQ-21 | ITQ-21 | [5 empty] | yes | 16.65 | 12
466 | 10.1016/j.jcat.2006.04.036 | 1 | 0.04 | 0.0416 | 0.26 | 2.08 | 0.26 | 0.26 | 0 | 24 | 175 | N-methyl-sparteinium hydroxide | C2C1C4CC(CN1CCC2)C3CCCC[N+]3(C4)C | 2162.7589 | 1006.9753 | 6.4671 | Table | ITQ-21 | ITQ-21 | [5 empty] | yes | 16.65 | 12
467 | 10.1016/j.jcat.2006.04.036 | 1 | 0.04 | 0.06968 | 0.26 | 2.08 | 0.26 | 0.26 | 0 | 24 | 175 | N-methyl-sparteinium hydroxide | C2C1C4CC(CN1CCC2)C3CCCC[N+]3(C4)C | 2162.7589 | 1006.9753 | 6.4671 | Table | ITQ-21 | ITQ-21 | [5 empty] | yes | 16.65 | 12
468 | 10.1016/j.jcat.2006.04.036 | 1 | 0.02 | 0.0204 | 0.255 | 2.04 | 0.255 | 0.255 | 0 | 24 | 175 | N-methyl-sparteinium hydroxide | C2C1C4CC(CN1CCC2)C3CCCC[N+]3(C4)C | 2162.7589 | 1006.9753 | 6.4671 | Table | ITQ-21 | ITQ-21 | [5 empty] | yes | 16.65 | 12
469 | 10.1016/j.jcat.2006.04.036 | 1 | 0.02 | 0.0408 | 0.255 | 2.04 | 0.255 | 0.255 | 0 | 24 | 175 | N-methyl-sparteinium hydroxide | C2C1C4CC(CN1CCC2)C3CCCC[N+]3(C4)C | 2162.7589 | 1006.9753 | 6.4671 | Table | ITQ-21 | ITQ-21 | [5 empty] | yes | 16.65 | 12
470 | 10.1016/j.jcat.2006.04.036 | 1 | 0.02 | 0.06834 | 0.255 | 2.04 | 0.255 | 0.255 | 0 | 24 | 175 | N-methyl-sparteinium hydroxide | C2C1C4CC(CN1CCC2)C3CCCC[N+]3(C4)C | 2162.7589 | 1006.9753 | 6.4671 | Table | Amorphous |  |  |  |  | Amorphous |  | no
471 | 10.1016/j.jcat.2006.04.036 | 1 | 0.067 | 0.02134 | 0.26675 | 5.335 | 0.26675 | 0.26675 | 0 | 24 | 175 | N-methyl-sparteinium hydroxide | C2C1C4CC(CN1CCC2)C3CCCC[N+]3(C4)C | 2162.7589 | 1006.9753 | 6.4671 | Table | ITQ-21 | ITQ-21 | [5 empty] | yes | 16.65 | 12
472 | 10.1016/j.jcat.2006.04.036 | 1 | 0.067 | 0.04268 | 0.26675 | 5.335 | 0.26675 | 0.26675 | 0 | 24 | 175 | N-methyl-sparteinium hydroxide | C2C1C4CC(CN1CCC2)C3CCCC[N+]3(C4)C | 2162.7589 | 1006.9753 | 6.4671 | Table | Amorphous |  |  |  |  | Amorphous |  | no
473 | 10.1016/j.jcat.2006.04.036 | 1 | 0.067 | 0.071489 | 0.26675 | 5.335 | 0.26675 | 0.26675 | 0 | 24 | 175 | N-methyl-sparteinium hydroxide | C2C1C4CC(CN1CCC2)C3CCCC[N+]3(C4)C | 2162.7589 | 1006.9753 | 6.4671 | Table | Amorphous |  |  |  |  | Amorphous |  | no
474 | 10.1016/j.jcat.2006.04.036 | 1 | 0.05 | 0.021 | 0.2625 | 5.25 | 0.2625 | 0.2625 | 0 | 24 | 175 | N-methyl-sparteinium hydroxide | C2C1C4CC(CN1CCC2)C3CCCC[N+]3(C4)C | 2162.7589 | 1006.9753 | 6.4671 | Table | ITQ-21 | ITQ-21 | [5 empty] | yes | 16.65 | 12
475 | 10.1016/j.jcat.2006.04.036 | 1 | 0.05 | 0.042 | 0.2625 | 5.25 | 0.2625 | 0.2625 | 0 | 24 | 175 | N-methyl-sparteinium hydroxide | C2C1C4CC(CN1CCC2)C3CCCC[N+]3(C4)C | 2162.7589 | 1006.9753 | 6.4671 | Table | Amorphous |  |  |  |  | Amorphous |  | no
476 | 10.1016/j.jcat.2006.04.036 | 1 | 0.05 | 0.07035 | 0.2625 | 5.25 | 0.2625 | 0.2625 | 0 | 24 | 175 | N-methyl-sparteinium hydroxide | C2C1C4CC(CN1CCC2)C3CCCC[N+]3(C4)C | 2162.7589 | 1006.9753 | 6.4671 | Table | Amorphous |  |  |  |  | Amorphous |  | no
477 | 10.1016/j.jcat.2006.04.036 | 1 | 0.04 | 0.0208 | 0.26 | 5.2 | 0.26 | 0.26 | 0 | 24 | 175 | N-methyl-sparteinium hydroxide | C2C1C4CC(CN1CCC2)C3CCCC[N+]3(C4)C | 2162.7589 | 1006.9753 | 6.4671 | Table | ITQ-21 | ITQ-21 | [5 empty] | yes | 16.65 | 12
478 | 10.1016/j.jcat.2006.04.036 | 1 | 0.04 | 0.0416 | 0.26 | 5.2 | 0.26 | 0.26 | 0 | 24 | 175 | N-methyl-sparteinium hydroxide | C2C1C4CC(CN1CCC2)C3CCCC[N+]3(C4)C | 2162.7589 | 1006.9753 | 6.4671 | Table | Amorphous |  |  |  |  | Amorphous |  | no
479 | 10.1016/j.jcat.2006.04.036 | 1 | 0.04 | 0.06968 | 0.26 | 5.2 | 0.26 | 0.26 | 0 | 24 | 175 | N-methyl-sparteinium hydroxide | C2C1C4CC(CN1CCC2)C3CCCC[N+]3(C4)C | 2162.7589 | 1006.9753 | 6.4671 | Table | Amorphous |  |  |  |  | Amorphous |  | no
480 | 10.1016/j.jcat.2006.04.036 | 1 | 0.02 | 0.0204 | 0.255 | 5.1 | 0.255 | 0.255 | 0 | 24 | 175 | N-methyl-sparteinium hydroxide | C2C1C4CC(CN1CCC2)C3CCCC[N+]3(C4)C | 2162.7589 | 1006.9753 | 6.4671 | Table | Amorphous |  |  |  |  | Amorphous |  | no
481 | 10.1016/j.jcat.2006.04.036 | 1 | 0.02 | 0.0408 | 0.255 | 5.1 | 0.255 | 0.255 | 0 | 24 | 175 | N-methyl-sparteinium hydroxide | C2C1C4CC(CN1CCC2)C3CCCC[N+]3(C4)C | 2162.7589 | 1006.9753 | 6.4671 | Table | Amorphous |  |  |  |  | Amorphous |  | no
482 | 10.1016/j.jcat.2006.04.036 | 1 | 0.02 | 0.06834 | 0.255 | 5.1 | 0.255 | 0.255 | 0 | 24 | 175 | N-methyl-sparteinium hydroxide | C2C1C4CC(CN1CCC2)C3CCCC[N+]3(C4)C | 2162.7589 | 1006.9753 | 6.4671 | Table | Amorphous |  |  |  |  | Amorphous |  | no
483 | 10.1016/j.jcat.2006.04.036 | 1 | 0.067 | 0.02134 | 0.26675 | 10.67 | 0.26675 | 0.26675 | 0 | 24 | 175 | N-methyl-sparteinium hydroxide | C2C1C4CC(CN1CCC2)C3CCCC[N+]3(C4)C | 2162.7589 | 1006.9753 | 6.4671 | Table | Amorphous |  |  |  |  | Amorphous |  | no
484 | 10.1016/j.jcat.2006.04.036 | 1 | 0.067 | 0.04268 | 0.26675 | 10.67 | 0.26675 | 0.26675 | 0 | 24 | 175 | N-methyl-sparteinium hydroxide | C2C1C4CC(CN1CCC2)C3CCCC[N+]3(C4)C | 2162.7589 | 1006.9753 | 6.4671 | Table | Amorphous |  |  |  |  | Amorphous |  | no
485 | 10.1016/j.jcat.2006.04.036 | 1 | 0.067 | 0.071489 | 0.26675 | 10.67 | 0.26675 | 0.26675 | 0 | 24 | 175 | N-methyl-sparteinium hydroxide | C2C1C4CC(CN1CCC2)C3CCCC[N+]3(C4)C | 2162.7589 | 1006.9753 | 6.4671 | Table | Amorphous |  |  |  |  | Amorphous |  | no
486 | 10.1016/j.jcat.2006.04.036 | 1 | 0.05 | 0.021 | 0.2625 | 10.5 | 0.2625 | 0.2625 | 0 | 24 | 175 | N-methyl-sparteinium hydroxide | C2C1C4CC(CN1CCC2)C3CCCC[N+]3(C4)C | 2162.7589 | 1006.9753 | 6.4671 | Table | Amorphous |  |  |  |  | Amorphous |  | no
487 | 10.1016/j.jcat.2006.04.036 | 1 | 0.05 | 0.042 | 0.2625 | 10.5 | 0.2625 | 0.2625 | 0 | 24 | 175 | N-methyl-sparteinium hydroxide | C2C1C4CC(CN1CCC2)C3CCCC[N+]3(C4)C | 2162.7589 | 1006.9753 | 6.4671 | Table | Amorphous |  |  |  |  | Amorphous |  | no
488 | 10.1016/j.jcat.2006.04.036 | 1 | 0.05 | 0.07035 | 0.2625 | 10.5 | 0.2625 | 0.2625 | 0 | 24 | 175 | N-methyl-sparteinium hydroxide | C2C1C4CC(CN1CCC2)C3CCCC[N+]3(C4)C | 2162.7589 | 1006.9753 | 6.4671 | Table | Amorphous |  |  |  |  | Amorphous |  | no
489 | 10.1016/j.jcat.2006.04.036 | 1 | 0.04 | 0.0208 | 0.26 | 10.4 | 0.26 | 0.26 | 0 | 24 | 175 | N-methyl-sparteinium hydroxide | C2C1C4CC(CN1CCC2)C3CCCC[N+]3(C4)C | 2162.7589 | 1006.9753 | 6.4671 | Table | Amorphous |  |  |  |  | Amorphous |  | no
490 | 10.1016/j.jcat.2006.04.036 | 1 | 0.04 | 0.0416 | 0.26 | 10.4 | 0.26 | 0.26 | 0 | 24 | 175 | N-methyl-sparteinium hydroxide | C2C1C4CC(CN1CCC2)C3CCCC[N+]3(C4)C | 2162.7589 | 1006.9753 | 6.4671 | Table | Amorphous |  |  |  |  | Amorphous |  | no
491 | 10.1016/j.jcat.2006.04.036 | 1 | 0.04 | 0.06968 | 0.26 | 10.4 | 0.26 | 0.26 | 0 | 24 | 175 | N-methyl-sparteinium hydroxide | C2C1C4CC(CN1CCC2)C3CCCC[N+]3(C4)C | 2162.7589 | 1006.9753 | 6.4671 | Table | Amorphous |  |  |  |  | Amorphous |  | no
492 | 10.1016/j.jcat.2006.04.036 | 1 | 0.02 | 0.0204 | 0.255 | 10.2 | 0.255 | 0.255 | 0 | 24 | 175 | N-methyl-sparteinium hydroxide | C2C1C4CC(CN1CCC2)C3CCCC[N+]3(C4)C | 2162.7589 | 1006.9753 | 6.4671 | Table | Amorphous |  |  |  |  | Amorphous |  | no
493 | 10.1016/j.jcat.2006.04.036 | 1 | 0.02 | 0.0408 | 0.255 | 10.2 | 0.255 | 0.255 | 0 | 24 | 175 | N-methyl-sparteinium hydroxide | C2C1C4CC(CN1CCC2)C3CCCC[N+]3(C4)C | 2162.7589 | 1006.9753 | 6.4671 | Table | Amorphous |  |  |  |  | Amorphous |  | no
494 | 10.1016/j.jcat.2006.04.036 | 1 | 0.02 | 0.06834 | 0.255 | 10.2 | 0.255 | 0.255 | 0 | 24 | 175 | N-methyl-sparteinium hydroxide | C2C1C4CC(CN1CCC2)C3CCCC[N+]3(C4)C | 2162.7589 | 1006.9753 | 6.4671 | Table | Amorphous |  |  |  |  | Amorphous |  | no
495 | 10.1016/j.jcat.2006.04.036 | 1 | 0.067 | 0.02134 | 0.5335 | 2.134 | 0.5335 | 0.5335 | 0 | 24 | 175 | N-methyl-sparteinium hydroxide | C2C1C4CC(CN1CCC2)C3CCCC[N+]3(C4)C | 2162.7589 | 1006.9753 | 6.4671 | Table | ITQ-30 | MWW | [5 empty] | yes | 15.9 | 10
496 | 10.1016/j.jcat.2006.04.036 | 1 | 0.067 | 0.04268 | 0.5335 | 2.134 | 0.5335 | 0.5335 | 0 | 24 | 175 | N-methyl-sparteinium hydroxide | C2C1C4CC(CN1CCC2)C3CCCC[N+]3(C4)C | 2162.7589 | 1006.9753 | 6.4671 | Table | ITQ-21 | ITQ-21 | [5 empty] | yes | 16.65 | 12
497 | 10.1016/j.jcat.2006.04.036 | 1 | 0.067 | 0.071489 | 0.5335 | 2.134 | 0.5335 | 0.5335 | 0 | 24 | 175 | N-methyl-sparteinium hydroxide | C2C1C4CC(CN1CCC2)C3CCCC[N+]3(C4)C | 2162.7589 | 1006.9753 | 6.4671 | Table | ITQ-21 | ITQ-21 | [5 empty] | yes | 16.65 | 12
498 | 10.1016/j.jcat.2006.04.036 | 1 | 0.05 | 0.021 | 0.525 | 2.1 | 0.525 | 0.525 | 0 | 24 | 175 | N-methyl-sparteinium hydroxide | C2C1C4CC(CN1CCC2)C3CCCC[N+]3(C4)C | 2162.7589 | 1006.9753 | 6.4671 | Table | ITQ-30 | MWW | [5 empty] | yes | 15.9 | 10
499 | 10.1016/j.jcat.2006.04.036 | 1 | 0.05 | 0.042 | 0.525 | 2.1 | 0.525 | 0.525 | 0 | 24 | 175 | N-methyl-sparteinium hydroxide | C2C1C4CC(CN1CCC2)C3CCCC[N+]3(C4)C | 2162.7589 | 1006.9753 | 6.4671 | Table | ITQ-21 | ITQ-21 | [5 empty] | yes | 16.65 | 12
500 | 10.1016/j.jcat.2006.04.036 | 1 | 0.05 | 0.07035 | 0.525 | 2.1 | 0.525 | 0.525 | 0 | 24 | 175 | N-methyl-sparteinium hydroxide | C2C1C4CC(CN1CCC2)C3CCCC[N+]3(C4)C | 2162.7589 | 1006.9753 | 6.4671 | Table | ITQ-21 | ITQ-21 | [5 empty] | yes | 16.65 | 12
501 | 10.1016/j.jcat.2006.04.036 | 1 | 0.04 | 0.0208 | 0.52 | 2.08 | 0.52 | 0.52 | 0 | 24 | 175 | N-methyl-sparteinium hydroxide | C2C1C4CC(CN1CCC2)C3CCCC[N+]3(C4)C | 2162.7589 | 1006.9753 | 6.4671 | Table | ITQ-30 | MWW | [5 empty] | yes | 15.9 | 10
502 | 10.1016/j.jcat.2006.04.036 | 1 | 0.04 | 0.0416 | 0.52 | 2.08 | 0.52 | 0.52 | 0 | 24 | 175 | N-methyl-sparteinium hydroxide | C2C1C4CC(CN1CCC2)C3CCCC[N+]3(C4)C | 2162.7589 | 1006.9753 | 6.4671 | Table | ITQ-21 | ITQ-21 | [5 empty] | yes | 16.65 | 12
503 | 10.1016/j.jcat.2006.04.036 | 1 | 0.04 | 0.06968 | 0.52 | 2.08 | 0.52 | 0.52 | 0 | 24 | 175 | N-methyl-sparteinium hydroxide | C2C1C4CC(CN1CCC2)C3CCCC[N+]3(C4)C | 2162.7589 | 1006.9753 | 6.4671 | Table | ITQ-21 | ITQ-21 | [5 empty] | yes | 16.65 | 12
504 | 10.1016/j.jcat.2006.04.036 | 1 | 0.02 | 0.0204 | 0.51 | 2.04 | 0.51 | 0.51 | 0 | 24 | 175 | N-methyl-sparteinium hydroxide | C2C1C4CC(CN1CCC2)C3CCCC[N+]3(C4)C | 2162.7589 | 1006.9753 | 6.4671 | Table | ITQ-30 | MWW | [5 empty] | yes | 15.9 | 10
505 | 10.1016/j.jcat.2006.04.036 | 1 | 0.02 | 0.0408 | 0.51 | 2.04 | 0.51 | 0.51 | 0 | 24 | 175 | N-methyl-sparteinium hydroxide | C2C1C4CC(CN1CCC2)C3CCCC[N+]3(C4)C | 2162.7589 | 1006.9753 | 6.4671 | Table | ITQ-21 | ITQ-21 | [5 empty] | yes | 16.65 | 12
506 | 10.1016/j.jcat.2006.04.036 | 1 | 0.02 | 0.06834 | 0.51 | 2.04 | 0.51 | 0.51 | 0 | 24 | 175 | N-methyl-sparteinium hydroxide | C2C1C4CC(CN1CCC2)C3CCCC[N+]3(C4)C | 2162.7589 | 1006.9753 | 6.4671 | Table | Amorphous |  |  |  |  | Amorphous |  | no
507 | 10.1016/j.jcat.2006.04.036 | 1 | 0.067 | 0.02134 | 0.5335 | 5.335 | 0.5335 | 0.5335 | 0 | 24 | 175 | N-methyl-sparteinium hydroxide | C2C1C4CC(CN1CCC2)C3CCCC[N+]3(C4)C | 2162.7589 | 1006.9753 | 6.4671 | Table | ITQ-21 | ITQ-21 | [5 empty] | yes | 16.65 | 12
508 | 10.1016/j.jcat.2006.04.036 | 1 | 0.067 | 0.04268 | 0.5335 | 5.335 | 0.5335 | 0.5335 | 0 | 24 | 175 | N-methyl-sparteinium hydroxide | C2C1C4CC(CN1CCC2)C3CCCC[N+]3(C4)C | 2162.7589 | 1006.9753 | 6.4671 | Table | ITQ-21 | ITQ-21 | [5 empty] | yes | 16.65 | 12
509 | 10.1016/j.jcat.2006.04.036 | 1 | 0.067 | 0.071489 | 0.5335 | 5.335 | 0.5335 | 0.5335 | 0 | 24 | 175 | N-methyl-sparteinium hydroxide | C2C1C4CC(CN1CCC2)C3CCCC[N+]3(C4)C | 2162.7589 | 1006.9753 | 6.4671 | Table | ITQ-21 | ITQ-21 | [5 empty] | yes | 16.65 | 12
510 | 10.1016/j.jcat.2006.04.036 | 1 | 0.05 | 0.021 | 0.525 | 5.25 | 0.525 | 0.525 | 0 | 24 | 175 | N-methyl-sparteinium hydroxide | C2C1C4CC(CN1CCC2)C3CCCC[N+]3(C4)C | 2162.7589 | 1006.9753 | 6.4671 | Table | ITQ-21 | ITQ-21 | [5 empty] | yes | 16.65 | 12
511 | 10.1016/j.jcat.2006.04.036 | 1 | 0.05 | 0.042 | 0.525 | 5.25 | 0.525 | 0.525 | 0 | 24 | 175 | N-methyl-sparteinium hydroxide | C2C1C4CC(CN1CCC2)C3CCCC[N+]3(C4)C | 2162.7589 | 1006.9753 | 6.4671 | Table | ITQ-21 | ITQ-21 | [5 empty] | yes | 16.65 | 12
512 | 10.1016/j.jcat.2006.04.036 | 1 | 0.05 | 0.07035 | 0.525 | 5.25 | 0.525 | 0.525 | 0 | 24 | 175 | N-methyl-sparteinium hydroxide | C2C1C4CC(CN1CCC2)C3CCCC[N+]3(C4)C | 2162.7589 | 1006.9753 | 6.4671 | Table | Amorphous |  |  |  |  | Amorphous |  | no
513 | 10.1016/j.jcat.2006.04.036 | 1 | 0.04 | 0.0208 | 0.52 | 5.2 | 0.52 | 0.52 | 0 | 24 | 175 | N-methyl-sparteinium hydroxide | C2C1C4CC(CN1CCC2)C3CCCC[N+]3(C4)C | 2162.7589 | 1006.9753 | 6.4671 | Table | ITQ-21 | ITQ-21 | [5 empty] | yes | 16.65 | 12
514 | 10.1016/j.jcat.2006.04.036 | 1 | 0.04 | 0.0416 | 0.52 | 5.2 | 0.52 | 0.52 | 0 | 24 | 175 | N-methyl-sparteinium hydroxide | C2C1C4CC(CN1CCC2)C3CCCC[N+]3(C4)C | 2162.7589 | 1006.9753 | 6.4671 | Table | Amorphous |  |  |  |  | Amorphous |  | no
515 | 10.1016/j.jcat.2006.04.036 | 1 | 0.04 | 0.06968 | 0.52 | 5.2 | 0.52 | 0.52 | 0 | 24 | 175 | N-methyl-sparteinium hydroxide | C2C1C4CC(CN1CCC2)C3CCCC[N+]3(C4)C | 2162.7589 | 1006.9753 | 6.4671 | Table | Amorphous |  |  |  |  | Amorphous |  | no
516 | 10.1016/j.jcat.2006.04.036 | 1 | 0.02 | 0.0204 | 0.51 | 5.1 | 0.51 | 0.51 | 0 | 24 | 175 | N-methyl-sparteinium hydroxide | C2C1C4CC(CN1CCC2)C3CCCC[N+]3(C4)C | 2162.7589 | 1006.9753 | 6.4671 | Table | Amorphous |  |  |  |  | Amorphous |  | no
517 | 10.1016/j.jcat.2006.04.036 | 1 | 0.02 | 0.0408 | 0.51 | 5.1 | 0.51 | 0.51 | 0 | 24 | 175 | N-methyl-sparteinium hydroxide | C2C1C4CC(CN1CCC2)C3CCCC[N+]3(C4)C | 2162.7589 | 1006.9753 | 6.4671 | Table | Amorphous |  |  |  |  | Amorphous |  | no
518 | 10.1016/j.jcat.2006.04.036 | 1 | 0.02 | 0.06834 | 0.51 | 5.1 | 0.51 | 0.51 | 0 | 24 | 175 | N-methyl-sparteinium hydroxide | C2C1C4CC(CN1CCC2)C3CCCC[N+]3(C4)C | 2162.7589 | 1006.9753 | 6.4671 | Table | Amorphous |  |  |  |  | Amorphous |  | no
519 | 10.1016/j.jcat.2006.04.036 | 1 | 0.067 | 0.02134 | 0.5335 | 10.67 | 0.5335 | 0.5335 | 0 | 24 | 175 | N-methyl-sparteinium hydroxide | C2C1C4CC(CN1CCC2)C3CCCC[N+]3(C4)C | 2162.7589 | 1006.9753 | 6.4671 | Table | Amorphous |  |  |  |  | Amorphous |  | no
520 | 10.1016/j.jcat.2006.04.036 | 1 | 0.067 | 0.04268 | 0.5335 | 10.67 | 0.5335 | 0.5335 | 0 | 24 | 175 | N-methyl-sparteinium hydroxide | C2C1C4CC(CN1CCC2)C3CCCC[N+]3(C4)C | 2162.7589 | 1006.9753 | 6.4671 | Table | Amorphous |  |  |  |  | Amorphous |  | no
521 | 10.1016/j.jcat.2006.04.036 | 1 | 0.067 | 0.071489 | 0.5335 | 10.67 | 0.5335 | 0.5335 | 0 | 24 | 175 | N-methyl-sparteinium hydroxide | C2C1C4CC(CN1CCC2)C3CCCC[N+]3(C4)C | 2162.7589 | 1006.9753 | 6.4671 | Table | Amorphous |  |  |  |  | Amorphous |  | no
522 | 10.1016/j.jcat.2006.04.036 | 1 | 0.05 | 0.021 | 0.525 | 10.5 | 0.525 | 0.525 | 0 | 24 | 175 | N-methyl-sparteinium hydroxide | C2C1C4CC(CN1CCC2)C3CCCC[N+]3(C4)C | 2162.7589 | 1006.9753 | 6.4671 | Table | Amorphous |  |  |  |  | Amorphous |  | no
523 | 10.1016/j.jcat.2006.04.036 | 1 | 0.05 | 0.042 | 0.525 | 10.5 | 0.525 | 0.525 | 0 | 24 | 175 | N-methyl-sparteinium hydroxide | C2C1C4CC(CN1CCC2)C3CCCC[N+]3(C4)C | 2162.7589 | 1006.9753 | 6.4671 | Table | Amorphous |  |  |  |  | Amorphous |  | no
524 | 10.1016/j.jcat.2006.04.036 | 1 | 0.05 | 0.07035 | 0.525 | 10.5 | 0.525 | 0.525 | 0 | 24 | 175 | N-methyl-sparteinium hydroxide | C2C1C4CC(CN1CCC2)C3CCCC[N+]3(C4)C | 2162.7589 | 1006.9753 | 6.4671 | Table | Amorphous |  |  |  |  | Amorphous |  | no
525 | 10.1016/j.jcat.2006.04.036 | 1 | 0.04 | 0.0208 | 0.52 | 10.4 | 0.52 | 0.52 | 0 | 24 | 175 | N-methyl-sparteinium hydroxide | C2C1C4CC(CN1CCC2)C3CCCC[N+]3(C4)C | 2162.7589 | 1006.9753 | 6.4671 | Table | Amorphous |  |  |  |  | Amorphous |  | no
526 | 10.1016/j.jcat.2006.04.036 | 1 | 0.04 | 0.0416 | 0.52 | 10.4 | 0.52 | 0.52 | 0 | 24 | 175 | N-methyl-sparteinium hydroxide | C2C1C4CC(CN1CCC2)C3CCCC[N+]3(C4)C | 2162.7589 | 1006.9753 | 6.4671 | Table | Amorphous |  |  |  |  | Amorphous |  | no
527 | 10.1016/j.jcat.2006.04.036 | 1 | 0.04 | 0.06968 | 0.52 | 10.4 | 0.52 | 0.52 | 0 | 24 | 175 | N-methyl-sparteinium hydroxide | C2C1C4CC(CN1CCC2)C3CCCC[N+]3(C4)C | 2162.7589 | 1006.9753 | 6.4671 | Table | Amorphous |  |  |  |  | Amorphous |  | no
528 | 10.1016/j.jcat.2006.04.036 | 1 | 0.02 | 0.0204 | 0.51 | 10.2 | 0.51 | 0.51 | 0 | 24 | 175 | N-methyl-sparteinium hydroxide | C2C1C4CC(CN1CCC2)C3CCCC[N+]3(C4)C | 2162.7589 | 1006.9753 | 6.4671 | Table | Amorphous |  |  |  |  | Amorphous |  | no
529 | 10.1016/j.jcat.2006.04.036 | 1 | 0.02 | 0.0408 | 0.51 | 10.2 | 0.51 | 0.51 | 0 | 24 | 175 | N-methyl-sparteinium hydroxide | C2C1C4CC(CN1CCC2)C3CCCC[N+]3(C4)C | 2162.7589 | 1006.9753 | 6.4671 | Table | Amorphous |  |  |  |  | Amorphous |  | no
530 | 10.1016/j.jcat.2006.04.036 | 1 | 0.02 | 0.06834 | 0.51 | 10.2 | 0.51 | 0.51 | 0 | 24 | 175 | N-methyl-sparteinium hydroxide | C2C1C4CC(CN1CCC2)C3CCCC[N+]3(C4)C | 2162.7589 | 1006.9753 | 6.4671 | Table | Amorphous |  |  |  |  | Amorphous |  | no
531 | 10.1016/j.jcat.2006.04.036 | 1 | 0.067 | 0.02134 | 0.26675 | 2.134 | 0.26675 | 0.26675 | 0 | 120 | 175 | N-methyl-sparteinium hydroxide | C2C1C4CC(CN1CCC2)C3CCCC[N+]3(C4)C | 2162.7589 | 1006.9753 | 6.4671 | Table | ITQ-21 | ITQ-21 | [5 empty] | yes | 16.65 | 12
532 | 10.1016/j.jcat.2006.04.036 | 1 | 0.067 | 0.04268 | 0.26675 | 2.134 | 0.26675 | 0.26675 | 0 | 120 | 175 | N-methyl-sparteinium hydroxide | C2C1C4CC(CN1CCC2)C3CCCC[N+]3(C4)C | 2162.7589 | 1006.9753 | 6.4671 | Table | ITQ-21 | ITQ-21 | [5 empty] | yes | 16.65 | 12
533 | 10.1016/j.jcat.2006.04.036 | 1 | 0.067 | 0.071489 | 0.26675 | 2.134 | 0.26675 | 0.26675 | 0 | 120 | 175 | N-methyl-sparteinium hydroxide | C2C1C4CC(CN1CCC2)C3CCCC[N+]3(C4)C | 2162.7589 | 1006.9753 | 6.4671 | Table | ITQ-21 | ITQ-21 | [5 empty] | yes | 16.65 | 12
534 | 10.1016/j.jcat.2006.04.036 | 1 | 0.05 | 0.021 | 0.2625 | 2.1 | 0.2625 | 0.2625 | 0 | 120 | 175 | N-methyl-sparteinium hydroxide | C2C1C4CC(CN1CCC2)C3CCCC[N+]3(C4)C | 2162.7589 | 1006.9753 | 6.4671 | Table | ITQ-30 | MWW | [5 empty] | yes | 15.9 | 10
535 | 10.1016/j.jcat.2006.04.036 | 1 | 0.05 | 0.042 | 0.2625 | 2.1 | 0.2625 | 0.2625 | 0 | 120 | 175 | N-methyl-sparteinium hydroxide | C2C1C4CC(CN1CCC2)C3CCCC[N+]3(C4)C | 2162.7589 | 1006.9753 | 6.4671 | Table | ITQ-21 | ITQ-21 | [5 empty] | yes | 16.65 | 12
536 | 10.1016/j.jcat.2006.04.036 | 1 | 0.05 | 0.07035 | 0.2625 | 2.1 | 0.2625 | 0.2625 | 0 | 120 | 175 | N-methyl-sparteinium hydroxide | C2C1C4CC(CN1CCC2)C3CCCC[N+]3(C4)C | 2162.7589 | 1006.9753 | 6.4671 | Table | ITQ-21 | ITQ-21 | [5 empty] | yes | 16.65 | 12
537 | 10.1016/j.jcat.2006.04.036 | 1 | 0.04 | 0.0208 | 0.26 | 2.08 | 0.26 | 0.26 | 0 | 120 | 175 | N-methyl-sparteinium hydroxide | C2C1C4CC(CN1CCC2)C3CCCC[N+]3(C4)C | 2162.7589 | 1006.9753 | 6.4671 | Table | ITQ-30 | MWW | [5 empty] | yes | 15.9 | 10
538 | 10.1016/j.jcat.2006.04.036 | 1 | 0.04 | 0.0416 | 0.26 | 2.08 | 0.26 | 0.26 | 0 | 120 | 175 | N-methyl-sparteinium hydroxide | C2C1C4CC(CN1CCC2)C3CCCC[N+]3(C4)C | 2162.7589 | 1006.9753 | 6.4671 | Table | ITQ-21 | ITQ-21 | [5 empty] | yes | 16.65 | 12
539 | 10.1016/j.jcat.2006.04.036 | 1 | 0.04 | 0.06968 | 0.26 | 2.08 | 0.26 | 0.26 | 0 | 120 | 175 | N-methyl-sparteinium hydroxide | C2C1C4CC(CN1CCC2)C3CCCC[N+]3(C4)C | 2162.7589 | 1006.9753 | 6.4671 | Table | ITQ-21 | ITQ-21 | [5 empty] | yes | 16.65 | 12
540 | 10.1016/j.jcat.2006.04.036 | 1 | 0.02 | 0.0204 | 0.255 | 2.04 | 0.255 | 0.255 | 0 | 120 | 175 | N-methyl-sparteinium hydroxide | C2C1C4CC(CN1CCC2)C3CCCC[N+]3(C4)C | 2162.7589 | 1006.9753 | 6.4671 | Table | ITQ-30 | MWW | [5 empty] | yes | 15.9 | 10
541 | 10.1016/j.jcat.2006.04.036 | 1 | 0.02 | 0.0408 | 0.255 | 2.04 | 0.255 | 0.255 | 0 | 120 | 175 | N-methyl-sparteinium hydroxide | C2C1C4CC(CN1CCC2)C3CCCC[N+]3(C4)C | 2162.7589 | 1006.9753 | 6.4671 | Table | ITQ-21 | ITQ-21 | [5 empty] | yes | 16.65 | 12
542 | 10.1016/j.jcat.2006.04.036 | 1 | 0.02 | 0.06834 | 0.255 | 2.04 | 0.255 | 0.255 | 0 | 120 | 175 | N-methyl-sparteinium hydroxide | C2C1C4CC(CN1CCC2)C3CCCC[N+]3(C4)C | 2162.7589 | 1006.9753 | 6.4671 | Table | Amorphous |  |  |  |  | Amorphous |  | no
543 | 10.1016/j.jcat.2006.04.036 | 1 | 0.067 | 0.02134 | 0.26675 | 5.335 | 0.26675 | 0.26675 | 0 | 120 | 175 | N-methyl-sparteinium hydroxide | C2C1C4CC(CN1CCC2)C3CCCC[N+]3(C4)C | 2162.7589 | 1006.9753 | 6.4671 | Table | ITQ-21 | ITQ-21 | [5 empty] | yes | 16.65 | 12
544 | 10.1016/j.jcat.2006.04.036 | 1 | 0.067 | 0.04268 | 0.26675 | 5.335 | 0.26675 | 0.26675 | 0 | 120 | 175 | N-methyl-sparteinium hydroxide | C2C1C4CC(CN1CCC2)C3CCCC[N+]3(C4)C | 2162.7589 | 1006.9753 | 6.4671 | Table | Amorphous |  |  |  |  | Amorphous |  | no
545 | 10.1016/j.jcat.2006.04.036 | 1 | 0.067 | 0.071489 | 0.26675 | 5.335 | 0.26675 | 0.26675 | 0 | 120 | 175 | N-methyl-sparteinium hydroxide | C2C1C4CC(CN1CCC2)C3CCCC[N+]3(C4)C | 2162.7589 | 1006.9753 | 6.4671 | Table | Amorphous |  |  |  |  | Amorphous |  | no
546 | 10.1016/j.jcat.2006.04.036 | 1 | 0.05 | 0.021 | 0.2625 | 5.25 | 0.2625 | 0.2625 | 0 | 120 | 175 | N-methyl-sparteinium hydroxide | C2C1C4CC(CN1CCC2)C3CCCC[N+]3(C4)C | 2162.7589 | 1006.9753 | 6.4671 | Table | ITQ-21 | ITQ-21 | [5 empty] | yes | 16.65 | 12
547 | 10.1016/j.jcat.2006.04.036 | 1 | 0.05 | 0.042 | 0.2625 | 5.25 | 0.2625 | 0.2625 | 0 | 120 | 175 | N-methyl-sparteinium hydroxide | C2C1C4CC(CN1CCC2)C3CCCC[N+]3(C4)C | 2162.7589 | 1006.9753 | 6.4671 | Table | Amorphous |  |  |  |  | Amorphous |  | no
548 | 10.1016/j.jcat.2006.04.036 | 1 | 0.05 | 0.07035 | 0.2625 | 5.25 | 0.2625 | 0.2625 | 0 | 120 | 175 | N-methyl-sparteinium hydroxide | C2C1C4CC(CN1CCC2)C3CCCC[N+]3(C4)C | 2162.7589 | 1006.9753 | 6.4671 | Table | Amorphous |  |  |  |  | Amorphous |  | no
549 | 10.1016/j.jcat.2006.04.036 | 1 | 0.04 | 0.0208 | 0.26 | 5.2 | 0.26 | 0.26 | 0 | 120 | 175 | N-methyl-sparteinium hydroxide | C2C1C4CC(CN1CCC2)C3CCCC[N+]3(C4)C | 2162.7589 | 1006.9753 | 6.4671 | Table | Amorphous |  |  |  |  | Amorphous |  | no
550 | 10.1016/j.jcat.2006.04.036 | 1 | 0.04 | 0.0416 | 0.26 | 5.2 | 0.26 | 0.26 | 0 | 120 | 175 | N-methyl-sparteinium hydroxide | C2C1C4CC(CN1CCC2)C3CCCC[N+]3(C4)C | 2162.7589 | 1006.9753 | 6.4671 | Table | Amorphous |  |  |  |  | Amorphous |  | no
551 | 10.1016/j.jcat.2006.04.036 | 1 | 0.04 | 0.06968 | 0.26 | 5.2 | 0.26 | 0.26 | 0 | 120 | 175 | N-methyl-sparteinium hydroxide | C2C1C4CC(CN1CCC2)C3CCCC[N+]3(C4)C | 2162.7589 | 1006.9753 | 6.4671 | Table | Amorphous |  |  |  |  | Amorphous |  | no
552 | 10.1016/j.jcat.2006.04.036 | 1 | 0.02 | 0.0204 | 0.255 | 5.1 | 0.255 | 0.255 | 0 | 120 | 175 | N-methyl-sparteinium hydroxide | C2C1C4CC(CN1CCC2)C3CCCC[N+]3(C4)C | 2162.7589 | 1006.9753 | 6.4671 | Table | Amorphous |  |  |  |  | Amorphous |  | no
553 | 10.1016/j.jcat.2006.04.036 | 1 | 0.02 | 0.0408 | 0.255 | 5.1 | 0.255 | 0.255 | 0 | 120 | 175 | N-methyl-sparteinium hydroxide | C2C1C4CC(CN1CCC2)C3CCCC[N+]3(C4)C | 2162.7589 | 1006.9753 | 6.4671 | Table | Amorphous |  |  |  |  | Amorphous |  | no
554 | 10.1016/j.jcat.2006.04.036 | 1 | 0.02 | 0.06834 | 0.255 | 5.1 | 0.255 | 0.255 | 0 | 120 | 175 | N-methyl-sparteinium hydroxide | C2C1C4CC(CN1CCC2)C3CCCC[N+]3(C4)C | 2162.7589 | 1006.9753 | 6.4671 | Table | Amorphous |  |  |  |  | Amorphous |  | no
555 | 10.1016/j.jcat.2006.04.036 | 1 | 0.067 | 0.02134 | 0.26675 | 10.67 | 0.26675 | 0.26675 | 0 | 120 | 175 | N-methyl-sparteinium hydroxide | C2C1C4CC(CN1CCC2)C3CCCC[N+]3(C4)C | 2162.7589 | 1006.9753 | 6.4671 | Table | Amorphous |  |  |  |  | Amorphous |  | no
556 | 10.1016/j.jcat.2006.04.036 | 1 | 0.067 | 0.04268 | 0.26675 | 10.67 | 0.26675 | 0.26675 | 0 | 120 | 175 | N-methyl-sparteinium hydroxide | C2C1C4CC(CN1CCC2)C3CCCC[N+]3(C4)C | 2162.7589 | 1006.9753 | 6.4671 | Table | Amorphous |  |  |  |  | Amorphous |  | no
557 | 10.1016/j.jcat.2006.04.036 | 1 | 0.067 | 0.071489 | 0.26675 | 10.67 | 0.26675 | 0.26675 | 0 | 120 | 175 | N-methyl-sparteinium hydroxide | C2C1C4CC(CN1CCC2)C3CCCC[N+]3(C4)C | 2162.7589 | 1006.9753 | 6.4671 | Table | Amorphous |  |  |  |  | Amorphous |  | no
558 | 10.1016/j.jcat.2006.04.036 | 1 | 0.05 | 0.021 | 0.2625 | 10.5 | 0.2625 | 0.2625 | 0 | 120 | 175 | N-methyl-sparteinium hydroxide | C2C1C4CC(CN1CCC2)C3CCCC[N+]3(C4)C | 2162.7589 | 1006.9753 | 6.4671 | Table | Amorphous |  |  |  |  | Amorphous |  | no
559 | 10.1016/j.jcat.2006.04.036 | 1 | 0.05 | 0.042 | 0.2625 | 10.5 | 0.2625 | 0.2625 | 0 | 120 | 175 | N-methyl-sparteinium hydroxide | C2C1C4CC(CN1CCC2)C3CCCC[N+]3(C4)C | 2162.7589 | 1006.9753 | 6.4671 | Table | Amorphous |  |  |  |  | Amorphous |  | no
560 | 10.1016/j.jcat.2006.04.036 | 1 | 0.05 | 0.07035 | 0.2625 | 10.5 | 0.2625 | 0.2625 | 0 | 120 | 175 | N-methyl-sparteinium hydroxide | C2C1C4CC(CN1CCC2)C3CCCC[N+]3(C4)C | 2162.7589 | 1006.9753 | 6.4671 | Table | Amorphous |  |  |  |  | Amorphous |  | no
561 | 10.1016/j.jcat.2006.04.036 | 1 | 0.04 | 0.0208 | 0.26 | 10.4 | 0.26 | 0.26 | 0 | 120 | 175 | N-methyl-sparteinium hydroxide | C2C1C4CC(CN1CCC2)C3CCCC[N+]3(C4)C | 2162.7589 | 1006.9753 | 6.4671 | Table | Amorphous |  |  |  |  | Amorphous |  | no
562 | 10.1016/j.jcat.2006.04.036 | 1 | 0.04 | 0.0416 | 0.26 | 10.4 | 0.26 | 0.26 | 0 | 120 | 175 | N-methyl-sparteinium hydroxide | C2C1C4CC(CN1CCC2)C3CCCC[N+]3(C4)C | 2162.7589 | 1006.9753 | 6.4671 | Table | Amorphous |  |  |  |  | Amorphous |  | no
563 | 10.1016/j.jcat.2006.04.036 | 1 | 0.04 | 0.06968 | 0.26 | 10.4 | 0.26 | 0.26 | 0 | 120 | 175 | N-methyl-sparteinium hydroxide | C2C1C4CC(CN1CCC2)C3CCCC[N+]3(C4)C | 2162.7589 | 1006.9753 | 6.4671 | Table | Amorphous |  |  |  |  | Amorphous |  | no
564 | 10.1016/j.jcat.2006.04.036 | 1 | 0.02 | 0.0204 | 0.255 | 10.2 | 0.255 | 0.255 | 0 | 120 | 175 | N-methyl-sparteinium hydroxide | C2C1C4CC(CN1CCC2)C3CCCC[N+]3(C4)C | 2162.7589 | 1006.9753 | 6.4671 | Table | Amorphous |  |  |  |  | Amorphous |  | no
565 | 10.1016/j.jcat.2006.04.036 | 1 | 0.02 | 0.0408 | 0.255 | 10.2 | 0.255 | 0.255 | 0 | 120 | 175 | N-methyl-sparteinium hydroxide | C2C1C4CC(CN1CCC2)C3CCCC[N+]3(C4)C | 2162.7589 | 1006.9753 | 6.4671 | Table | Amorphous |  |  |  |  | Amorphous |  | no
566 | 10.1016/j.jcat.2006.04.036 | 1 | 0.02 | 0.06834 | 0.255 | 10.2 | 0.255 | 0.255 | 0 | 120 | 175 | N-methyl-sparteinium hydroxide | C2C1C4CC(CN1CCC2)C3CCCC[N+]3(C4)C | 2162.7589 | 1006.9753 | 6.4671 | Table | Amorphous |  |  |  |  | Amorphous |  | no
567 | 10.1016/j.jcat.2006.04.036 | 1 | 0.067 | 0.02134 | 0.5335 | 2.134 | 0.5335 | 0.5335 | 0 | 120 | 175 | N-methyl-sparteinium hydroxide | C2C1C4CC(CN1CCC2)C3CCCC[N+]3(C4)C | 2162.7589 | 1006.9753 | 6.4671 | Table | ITQ-30 | MWW | [5 empty] | yes | 15.9 | 10
568 | 10.1016/j.jcat.2006.04.036 | 1 | 0.067 | 0.04268 | 0.5335 | 2.134 | 0.5335 | 0.5335 | 0 | 120 | 175 | N-methyl-sparteinium hydroxide | C2C1C4CC(CN1CCC2)C3CCCC[N+]3(C4)C | 2162.7589 | 1006.9753 | 6.4671 | Table | ITQ-21 | ITQ-21 | [5 empty] | yes | 16.65 | 12
569 | 10.1016/j.jcat.2006.04.036 | 1 | 0.067 | 0.071489 | 0.5335 | 2.134 | 0.5335 | 0.5335 | 0 | 120 | 175 | N-methyl-sparteinium hydroxide | C2C1C4CC(CN1CCC2)C3CCCC[N+]3(C4)C | 2162.7589 | 1006.9753 | 6.4671 | Table | ITQ-21 | ITQ-21 | [5 empty] | yes | 16.65 | 12
570 | 10.1016/j.jcat.2006.04.036 | 1 | 0.05 | 0.021 | 0.525 | 2.1 | 0.525 | 0.525 | 0 | 120 | 175 | N-methyl-sparteinium hydroxide | C2C1C4CC(CN1CCC2)C3CCCC[N+]3(C4)C | 2162.7589 | 1006.9753 | 6.4671 | Table | ITQ-30 | MWW | [5 empty] | yes | 15.9 | 10
571 | 10.1016/j.jcat.2006.04.036 | 1 | 0.05 | 0.042 | 0.525 | 2.1 | 0.525 | 0.525 | 0 | 120 | 175 | N-methyl-sparteinium hydroxide | C2C1C4CC(CN1CCC2)C3CCCC[N+]3(C4)C | 2162.7589 | 1006.9753 | 6.4671 | Table | ITQ-21 | ITQ-21 | [5 empty] | yes | 16.65 | 12
572 | 10.1016/j.jcat.2006.04.036 | 1 | 0.05 | 0.07035 | 0.525 | 2.1 | 0.525 | 0.525 | 0 | 120 | 175 | N-methyl-sparteinium hydroxide | C2C1C4CC(CN1CCC2)C3CCCC[N+]3(C4)C | 2162.7589 | 1006.9753 | 6.4671 | Table | ITQ-21 | ITQ-21 | [5 empty] | yes | 16.65 | 12
573 | 10.1016/j.jcat.2006.04.036 | 1 | 0.04 | 0.0208 | 0.52 | 2.08 | 0.52 | 0.52 | 0 | 120 | 175 | N-methyl-sparteinium hydroxide | C2C1C4CC(CN1CCC2)C3CCCC[N+]3(C4)C | 2162.7589 | 1006.9753 | 6.4671 | Table | ITQ-30 | MWW | [5 empty] | yes | 15.9 | 10
574 | 10.1016/j.jcat.2006.04.036 | 1 | 0.04 | 0.0416 | 0.52 | 2.08 | 0.52 | 0.52 | 0 | 120 | 175 | N-methyl-sparteinium hydroxide | C2C1C4CC(CN1CCC2)C3CCCC[N+]3(C4)C | 2162.7589 | 1006.9753 | 6.4671 | Table | ITQ-30 | MWW | [5 empty] | yes | 15.9 | 10
575 | 10.1016/j.jcat.2006.04.036 | 1 | 0.04 | 0.06968 | 0.52 | 2.08 | 0.52 | 0.52 | 0 | 120 | 175 | N-methyl-sparteinium hydroxide | C2C1C4CC(CN1CCC2)C3CCCC[N+]3(C4)C | 2162.7589 | 1006.9753 | 6.4671 | Table | ITQ-21 | ITQ-21 | [5 empty] | yes | 16.65 | 12
576 | 10.1016/j.jcat.2006.04.036 | 1 | 0.02 | 0.0204 | 0.51 | 2.04 | 0.51 | 0.51 | 0 | 120 | 175 | N-methyl-sparteinium hydroxide | C2C1C4CC(CN1CCC2)C3CCCC[N+]3(C4)C | 2162.7589 | 1006.9753 | 6.4671 | Table | ITQ-30 | MWW | [5 empty] | yes | 15.9 | 10
577 | 10.1016/j.jcat.2006.04.036 | 1 | 0.02 | 0.0408 | 0.51 | 2.04 | 0.51 | 0.51 | 0 | 120 | 175 | N-methyl-sparteinium hydroxide | C2C1C4CC(CN1CCC2)C3CCCC[N+]3(C4)C | 2162.7589 | 1006.9753 | 6.4671 | Table | ITQ-21 | ITQ-21 | [5 empty] | yes | 16.65 | 12
578 | 10.1016/j.jcat.2006.04.036 | 1 | 0.02 | 0.06834 | 0.51 | 2.04 | 0.51 | 0.51 | 0 | 120 | 175 | N-methyl-sparteinium hydroxide | C2C1C4CC(CN1CCC2)C3CCCC[N+]3(C4)C | 2162.7589 | 1006.9753 | 6.4671 | Table | Amorphous |  |  |  |  | Amorphous |  | no
579 | 10.1016/j.jcat.2006.04.036 | 1 | 0.067 | 0.02134 | 0.5335 | 5.335 | 0.5335 | 0.5335 | 0 | 120 | 175 | N-methyl-sparteinium hydroxide | C2C1C4CC(CN1CCC2)C3CCCC[N+]3(C4)C | 2162.7589 | 1006.9753 | 6.4671 | Table | ITQ-30 | MWW | [5 empty] | yes | 15.9 | 10
580 | 10.1016/j.jcat.2006.04.036 | 1 | 0.067 | 0.04268 | 0.5335 | 5.335 | 0.5335 | 0.5335 | 0 | 120 | 175 | N-methyl-sparteinium hydroxide | C2C1C4CC(CN1CCC2)C3CCCC[N+]3(C4)C | 2162.7589 | 1006.9753 | 6.4671 | Table | ITQ-21 | ITQ-21 | [5 empty] | yes | 16.65 | 12
581 | 10.1016/j.jcat.2006.04.036 | 1 | 0.067 | 0.071489 | 0.5335 | 5.335 | 0.5335 | 0.5335 | 0 | 120 | 175 | N-methyl-sparteinium hydroxide | C2C1C4CC(CN1CCC2)C3CCCC[N+]3(C4)C | 2162.7589 | 1006.9753 | 6.4671 | Table | ITQ-21 | ITQ-21 | [5 empty] | yes | 16.65 | 12
582 | 10.1016/j.jcat.2006.04.036 | 1 | 0.05 | 0.021 | 0.525 | 5.25 | 0.525 | 0.525 | 0 | 120 | 175 | N-methyl-sparteinium hydroxide | C2C1C4CC(CN1CCC2)C3CCCC[N+]3(C4)C | 2162.7589 | 1006.9753 | 6.4671 | Table | ITQ-30 | MWW | [5 empty] | yes | 15.9 | 10
583 | 10.1016/j.jcat.2006.04.036 | 1 | 0.05 | 0.042 | 0.525 | 5.25 | 0.525 | 0.525 | 0 | 120 | 175 | N-methyl-sparteinium hydroxide | C2C1C4CC(CN1CCC2)C3CCCC[N+]3(C4)C | 2162.7589 | 1006.9753 | 6.4671 | Table | ITQ-21 | ITQ-21 | [5 empty] | yes | 16.65 | 12
584 | 10.1016/j.jcat.2006.04.036 | 1 | 0.05 | 0.07035 | 0.525 | 5.25 | 0.525 | 0.525 | 0 | 120 | 175 | N-methyl-sparteinium hydroxide | C2C1C4CC(CN1CCC2)C3CCCC[N+]3(C4)C | 2162.7589 | 1006.9753 | 6.4671 | Table | ITQ-21 | ITQ-21 | [5 empty] | yes | 16.65 | 12
585 | 10.1016/j.jcat.2006.04.036 | 1 | 0.04 | 0.0208 | 0.52 | 5.2 | 0.52 | 0.52 | 0 | 120 | 175 | N-methyl-sparteinium hydroxide | C2C1C4CC(CN1CCC2)C3CCCC[N+]3(C4)C | 2162.7589 | 1006.9753 | 6.4671 | Table | ITQ-30 | MWW | [5 empty] | yes | 15.9 | 10
586 | 10.1016/j.jcat.2006.04.036 | 1 | 0.04 | 0.0416 | 0.52 | 5.2 | 0.52 | 0.52 | 0 | 120 | 175 | N-methyl-sparteinium hydroxide | C2C1C4CC(CN1CCC2)C3CCCC[N+]3(C4)C | 2162.7589 | 1006.9753 | 6.4671 | Table | ITQ-21 | ITQ-21 | [5 empty] | yes | 16.65 | 12
587 | 10.1016/j.jcat.2006.04.036 | 1 | 0.04 | 0.06968 | 0.52 | 5.2 | 0.52 | 0.52 | 0 | 120 | 175 | N-methyl-sparteinium hydroxide | C2C1C4CC(CN1CCC2)C3CCCC[N+]3(C4)C | 2162.7589 | 1006.9753 | 6.4671 | Table | Amorphous |  |  |  |  | Amorphous |  | no
588 | 10.1016/j.jcat.2006.04.036 | 1 | 0.02 | 0.0204 | 0.51 | 5.1 | 0.51 | 0.51 | 0 | 120 | 175 | N-methyl-sparteinium hydroxide | C2C1C4CC(CN1CCC2)C3CCCC[N+]3(C4)C | 2162.7589 | 1006.9753 | 6.4671 | Table | ITQ-30 | MWW | [5 empty] | yes | 15.9 | 10
589 | 10.1016/j.jcat.2006.04.036 | 1 | 0.02 | 0.0408 | 0.51 | 5.1 | 0.51 | 0.51 | 0 | 120 | 175 | N-methyl-sparteinium hydroxide | C2C1C4CC(CN1CCC2)C3CCCC[N+]3(C4)C | 2162.7589 | 1006.9753 | 6.4671 | Table | Amorphous |  |  |  |  | Amorphous |  | no
590 | 10.1016/j.jcat.2006.04.036 | 1 | 0.02 | 0.06834 | 0.51 | 5.1 | 0.51 | 0.51 | 0 | 120 | 175 | N-methyl-sparteinium hydroxide | C2C1C4CC(CN1CCC2)C3CCCC[N+]3(C4)C | 2162.7589 | 1006.9753 | 6.4671 | Table | Amorphous |  |  |  |  | Amorphous |  | no
591 | 10.1016/j.jcat.2006.04.036 | 1 | 0.067 | 0.02134 | 0.5335 | 10.67 | 0.5335 | 0.5335 | 0 | 120 | 175 | N-methyl-sparteinium hydroxide | C2C1C4CC(CN1CCC2)C3CCCC[N+]3(C4)C | 2162.7589 | 1006.9753 | 6.4671 | Table | Amorphous |  |  |  |  | Amorphous |  | no
592 | 10.1016/j.jcat.2006.04.036 | 1 | 0.067 | 0.04268 | 0.5335 | 10.67 | 0.5335 | 0.5335 | 0 | 120 | 175 | N-methyl-sparteinium hydroxide | C2C1C4CC(CN1CCC2)C3CCCC[N+]3(C4)C | 2162.7589 | 1006.9753 | 6.4671 | Table | Amorphous |  |  |  |  | Amorphous |  | no
593 | 10.1016/j.jcat.2006.04.036 | 1 | 0.067 | 0.071489 | 0.5335 | 10.67 | 0.5335 | 0.5335 | 0 | 120 | 175 | N-methyl-sparteinium hydroxide | C2C1C4CC(CN1CCC2)C3CCCC[N+]3(C4)C | 2162.7589 | 1006.9753 | 6.4671 | Table | Amorphous |  |  |  |  | Amorphous |  | no
594 | 10.1016/j.jcat.2006.04.036 | 1 | 0.05 | 0.021 | 0.525 | 10.5 | 0.525 | 0.525 | 0 | 120 | 175 | N-methyl-sparteinium hydroxide | C2C1C4CC(CN1CCC2)C3CCCC[N+]3(C4)C | 2162.7589 | 1006.9753 | 6.4671 | Table | Amorphous |  |  |  |  | Amorphous |  | no
595 | 10.1016/j.jcat.2006.04.036 | 1 | 0.05 | 0.042 | 0.525 | 10.5 | 0.525 | 0.525 | 0 | 120 | 175 | N-methyl-sparteinium hydroxide | C2C1C4CC(CN1CCC2)C3CCCC[N+]3(C4)C | 2162.7589 | 1006.9753 | 6.4671 | Table | Amorphous |  |  |  |  | Amorphous |  | no
596 | 10.1016/j.jcat.2006.04.036 | 1 | 0.05 | 0.07035 | 0.525 | 10.5 | 0.525 | 0.525 | 0 | 120 | 175 | N-methyl-sparteinium hydroxide | C2C1C4CC(CN1CCC2)C3CCCC[N+]3(C4)C | 2162.7589 | 1006.9753 | 6.4671 | Table | Amorphous |  |  |  |  | Amorphous |  | no
597 | 10.1016/j.jcat.2006.04.036 | 1 | 0.04 | 0.0208 | 0.52 | 10.4 | 0.52 | 0.52 | 0 | 120 | 175 | N-methyl-sparteinium hydroxide | C2C1C4CC(CN1CCC2)C3CCCC[N+]3(C4)C | 2162.7589 | 1006.9753 | 6.4671 | Table | Amorphous |  |  |  |  | Amorphous |  | no
598 | 10.1016/j.jcat.2006.04.036 | 1 | 0.04 | 0.0416 | 0.52 | 10.4 | 0.52 | 0.52 | 0 | 120 | 175 | N-methyl-sparteinium hydroxide | C2C1C4CC(CN1CCC2)C3CCCC[N+]3(C4)C | 2162.7589 | 1006.9753 | 6.4671 | Table | Amorphous |  |  |  |  | Amorphous |  | no
599 | 10.1016/j.jcat.2006.04.036 | 1 | 0.04 | 0.06968 | 0.52 | 10.4 | 0.52 | 0.52 | 0 | 120 | 175 | N-methyl-sparteinium hydroxide | C2C1C4CC(CN1CCC2)C3CCCC[N+]3(C4)C | 2162.7589 | 1006.9753 | 6.4671 | Table | Amorphous |  |  |  |  | Amorphous |  | no
600 | 10.1016/j.jcat.2006.04.036 | 1 | 0.02 | 0.0204 | 0.51 | 10.2 | 0.51 | 0.51 | 0 | 120 | 175 | N-methyl-sparteinium hydroxide | C2C1C4CC(CN1CCC2)C3CCCC[N+]3(C4)C | 2162.7589 | 1006.9753 | 6.4671 | Table | Amorphous |  |  |  |  | Amorphous |  | no
601 | 10.1016/j.jcat.2006.04.036 | 1 | 0.02 | 0.0408 | 0.51 | 10.2 | 0.51 | 0.51 | 0 | 120 | 175 | N-methyl-sparteinium hydroxide | C2C1C4CC(CN1CCC2)C3CCCC[N+]3(C4)C | 2162.7589 | 1006.9753 | 6.4671 | Table | Amorphous |  |  |  |  | Amorphous |  | no
602 | 10.1016/j.jcat.2006.04.036 | 1 | 0.02 | 0.06834 | 0.51 | 10.2 | 0.51 | 0.51 | 0 | 120 | 175 | N-methyl-sparteinium hydroxide | C2C1C4CC(CN1CCC2)C3CCCC[N+]3(C4)C | 2162.7589 | 1006.9753 | 6.4671 | Table | Amorphous |  |  |  |  | Amorphous |  | no
603 | 10.1039/c7ta10002g | 1 | 0 | 0 | 0.125 | 5 | 0.5 | 0.25 | 0 | 72 | 175 | 4 methylene 1,2-dimethylimidazolium | C1(=[N+](C=C[N]1CCCC[N]2C=C[N+](=C2C)C)C)C | 2256.2184 | 1110.8737 | 9.651 | Supp | MTW+STW | MTW | STW |  |  |  |  | no | 18.2 | 12 | 16.4 | 10
604 | 10.1039/c7ta10002g | 1 | 0 | 0 | 0.125 | 5 | 0.5 | 0.25 | 0 | 168 | 175 | 4 methylene 1,2-dimethylimidazolium | C1(=[N+](C=C[N]1CCCC[N]2C=C[N+](=C2C)C)C)C | 2256.2184 | 1110.8737 | 9.651 | Supp | STW | STW | [5 empty] | no | 16.4 | 10
605 | 10.1039/c7ta10002g | 1 | 0 | 0 | 0.125 | 3 | 0.5 | 0.25 | 0 | 24 | 175 | 4 methylene 1,2-dimethylimidazolium | C1(=[N+](C=C[N]1CCCC[N]2C=C[N+](=C2C)C)C)C | 2256.2184 | 1110.8737 | 9.651 | Supp | Amorphous + STW | STW |  |  |  | Amorphous |  | no | 16.4 | 10
606 | 10.1039/c7ta10002g | 1 | 0 | 0 | 0.125 | 3 | 0.5 | 0.25 | 0 | 72 | 175 | 4 methylene 1,2-dimethylimidazolium | C1(=[N+](C=C[N]1CCCC[N]2C=C[N+](=C2C)C)C)C | 2256.2184 | 1110.8737 | 9.651 | Supp | STW | STW | [5 empty] | no | 16.4 | 10
607 | 10.1039/c7ta10002g | 1 | 0 | 0 | 0.125 | 3 | 0.5 | 0.25 | 0 | 168 | 175 | 4 methylene 1,2-dimethylimidazolium | C1(=[N+](C=C[N]1CCCC[N]2C=C[N+](=C2C)C)C)C | 2256.2184 | 1110.8737 | 9.651 | Supp | STW | STW | [5 empty] | no | 16.4 | 10
608 | 10.1039/c7ta10002g | 1 | 0 | 0 | 0.125 | 10 | 0.5 | 0.25 | 0 | 72 | 150 | 4 methylene 1,2-dimethylimidazolium | C1(=[N+](C=C[N]1CCCC[N]2C=C[N+](=C2C)C)C)C | 2256.2184 | 1110.8737 | 9.651 | Supp | Amorphous |  |  |  |  | Amorphous |  | no
609 | 10.1039/c7ta10002g | 1 | 0 | 0 | 0.125 | 10 | 0.5 | 0.25 | 0 | 168 | 150 | 4 methylene 1,2-dimethylimidazolium | C1(=[N+](C=C[N]1CCCC[N]2C=C[N+](=C2C)C)C)C | 2256.2184 | 1110.8737 | 9.651 | Supp | Amorphous+MTW | MTW |  |  |  | Amorphous |  | no | 18.2 | 12
610 | 10.1039/c7ta10002g | 1 | 0 | 0 | 0.125 | 10 | 0.5 | 0.25 | 0 | 336 | 150 | 4 methylene 1,2-dimethylimidazolium | C1(=[N+](C=C[N]1CCCC[N]2C=C[N+](=C2C)C)C)C | 2256.2184 | 1110.8737 | 9.651 | Supp | MTW + amorphous | MTW |  |  |  | Amorphous |  | no | 18.2 | 12
611 | 10.1039/c7ta10002g | 1 | 0.053 | 0 | 0.132 | 5.265 | 0.526 | 0.25 | 0 | 48 | 175 | 4 methylene 1,2-dimethylimidazolium | C1(=[N+](C=C[N]1CCCC[N]2C=C[N+](=C2C)C)C)C | 2256.2184 | 1110.8737 | 9.651 | Supp | STW | STW | [5 empty] | no | 16.4 | 10
612 | 10.1039/c7ta10002g | 1 | 0.053 | 0 | 0.132 | 5.265 | 0.526 | 0.25 | 0 | 96 | 175 | 4 methylene 1,2-dimethylimidazolium | C1(=[N+](C=C[N]1CCCC[N]2C=C[N+](=C2C)C)C)C | 2256.2184 | 1110.8737 | 9.651 | Supp | STW | STW | [5 empty] | no | 16.4 | 10
613 | 10.1039/c7ta10002g | 1 | 0.053 | 0 | 0.132 | 5.265 | 0.526 | 0.25 | 0 | 144 | 175 | 4 methylene 1,2-dimethylimidazolium | C1(=[N+](C=C[N]1CCCC[N]2C=C[N+](=C2C)C)C)C | 2256.2184 | 1110.8737 | 9.651 | Supp | STW | STW | [5 empty] | no | 16.4 | 10
614 | 10.1039/c7ta10002g | 1 | 1 | 0 | 0.25 | 30 | 1 | 0.25 | 0 | 72 | 150 | 4 methylene 1,2-dimethylimidazolium | C1(=[N+](C=C[N]1CCCC[N]2C=C[N+](=C2C)C)C)C | 2256.2184 | 1110.8737 | 9.651 | Supp | STW | STW | [5 empty] | no | 16.4 | 10
615 | 10.1039/c7ta10002g | 1 | 1 | 0 | 0.25 | 30 | 1 | 0.25 | 0 | 120 | 150 | 4 methylene 1,2-dimethylimidazolium | C1(=[N+](C=C[N]1CCCC[N]2C=C[N+](=C2C)C)C)C | 2256.2184 | 1110.8737 | 9.651 | Supp | STW | STW | [5 empty] | no | 16.4 | 10
616 | 10.1039/c7ta10002g | 1 | 1 | 0 | 0.25 | 30 | 1 | 0.25 | 0 | 168 | 150 | 4 methylene 1,2-dimethylimidazolium | C1(=[N+](C=C[N]1CCCC[N]2C=C[N+](=C2C)C)C)C | 2256.2184 | 1110.8737 | 9.651 | Supp | STW | STW | [5 empty] | no | 16.4 | 10
617 | 10.1039/c7ta10002g | 1 | 0 | 0 | 0.125 | 5 | 0.5 | 0.25 | 0 | 48 | 175 | 5 methylene 1,2-dimethylimidazolium | C1(=[N+](C=C[N]1CCCCC[N]2C=C[N+](=C2C)C)C)C | 2380.2265 | 1203.4257 | 10.53405 | Supp | MTW | MTW | [5 empty] | no | 18.2 | 12
618 | 10.1039/c7ta10002g | 1 | 0 | 0 | 0.125 | 5 | 0.5 | 0.25 | 0 | 120 | 175 | 5 methylene 1,2-dimethylimidazolium | C1(=[N+](C=C[N]1CCCCC[N]2C=C[N+](=C2C)C)C)C | 2380.2265 | 1203.4257 | 10.53405 | Supp | MTW | MTW | [5 empty] | no | 18.2 | 12
619 | 10.1039/c7ta10002g | 1 | 0 | 0 | 0.125 | 5 | 0.5 | 0.25 | 0 | 216 | 175 | 5 methylene 1,2-dimethylimidazolium | C1(=[N+](C=C[N]1CCCCC[N]2C=C[N+](=C2C)C)C)C | 2380.2265 | 1203.4257 | 10.53405 | Supp | MTW | MTW | [5 empty] | no | 18.2 | 12
620 | 10.1039/c7ta10002g | 1 | 0 | 0 | 0.125 | 3 | 0.5 | 0.25 | 0 | 24 | 175 | 5 methylene 1,2-dimethylimidazolium | C1(=[N+](C=C[N]1CCCCC[N]2C=C[N+](=C2C)C)C)C | 2380.2265 | 1203.4257 | 10.53405 | Supp | Amorphous |  |  |  |  | Amorphous |  | no
621 | 10.1039/c7ta10002g | 1 | 0 | 0 | 0.125 | 3 | 0.5 | 0.25 | 0 | 72 | 175 | 5 methylene 1,2-dimethylimidazolium | C1(=[N+](C=C[N]1CCCCC[N]2C=C[N+](=C2C)C)C)C | 2380.2265 | 1203.4257 | 10.53405 | Supp | MTW | MTW | [5 empty] | no | 18.2 | 12
622 | 10.1039/c7ta10002g | 1 | 0 | 0 | 0.125 | 3 | 0.5 | 0.25 | 0 | 168 | 175 | 5 methylene 1,2-dimethylimidazolium | C1(=[N+](C=C[N]1CCCCC[N]2C=C[N+](=C2C)C)C)C | 2380.2265 | 1203.4257 | 10.53405 | Supp | MTW+STW | MTW | STW |  |  |  |  | no | 18.2 | 12 | 16.4 | 10
623 | 10.1039/c7ta10002g | 1 | 1 | 0 | 0.25 | 10 | 1 | 0.25 | 0 | 24 | 150 | 5 methylene 1,2-dimethylimidazolium | C1(=[N+](C=C[N]1CCCCC[N]2C=C[N+](=C2C)C)C)C | 2380.2265 | 1203.4257 | 10.53405 | Supp | STW | STW | [5 empty] | no | 16.4 | 10
624 | 10.1039/c7ta10002g | 1 | 1 | 0 | 0.25 | 10 | 1 | 0.25 | 0 | 96 | 150 | 5 methylene 1,2-dimethylimidazolium | C1(=[N+](C=C[N]1CCCCC[N]2C=C[N+](=C2C)C)C)C | 2380.2265 | 1203.4257 | 10.53405 | Supp | STW | STW | [5 empty] | no | 16.4 | 10
625 | 10.1039/c7ta10002g | 1 | 1 | 0 | 0.25 | 10 | 1 | 0.25 | 0 | 144 | 150 | 5 methylene 1,2-dimethylimidazolium | C1(=[N+](C=C[N]1CCCCC[N]2C=C[N+](=C2C)C)C)C | 2380.2265 | 1203.4257 | 10.53405 | Supp | STW | STW | [5 empty] | no | 16.4 | 10
626 | 10.1039/c7ta10002g | 1 | 0 | 0 | 0.125 | 3 | 0.5 | 0.25 | 0 | 24 | 175 | 6 methylene 1,2-dimethylimidazolium | C1(=[N+](C=C[N]1CCCCCC[N]2C=C[N+](=C2C)C)C)C | 2509.1414 | 1239.6853 | 11.42691 | Supp | MTW | MTW | [5 empty] | no | 18.2 | 12
627 | 10.1039/c7ta10002g | 1 | 0 | 0 | 0.125 | 3 | 0.5 | 0.25 | 0 | 120 | 175 | 6 methylene 1,2-dimethylimidazolium | C1(=[N+](C=C[N]1CCCCCC[N]2C=C[N+](=C2C)C)C)C | 2509.1414 | 1239.6853 | 11.42691 | Supp | MTW | MTW | [5 empty] | no | 18.2 | 12
628 | 10.1039/c7ta10002g | 1 | 0 | 0 | 0.125 | 3 | 0.5 | 0.25 | 0 | 216 | 175 | 6 methylene 1,2-dimethylimidazolium | C1(=[N+](C=C[N]1CCCCCC[N]2C=C[N+](=C2C)C)C)C | 2509.1414 | 1239.6853 | 11.42691 | Supp | MTW | MTW | [5 empty] | no | 18.2 | 12
629 | 10.1039/c7ta10002g | 1 | 0 | 0 | 0.125 | 5 | 0.5 | 0.25 | 0 | 72 | 150 | 6 methylene 1,2-dimethylimidazolium | C1(=[N+](C=C[N]1CCCCCC[N]2C=C[N+](=C2C)C)C)C | 2509.1414 | 1239.6853 | 11.42691 | Supp | Amorphous+ MTW | MTW |  |  |  | Amorphous |  | no | 18.2 | 12
630 | 10.1039/c7ta10002g | 1 | 0 | 0 | 0.125 | 5 | 0.5 | 0.25 | 0 | 120 | 150 | 6 methylene 1,2-dimethylimidazolium | C1(=[N+](C=C[N]1CCCCCC[N]2C=C[N+](=C2C)C)C)C | 2509.1414 | 1239.6853 | 11.42691 | Supp | MTW | MTW | [5 empty] | no | 18.2 | 12
631 | 10.1039/c7ta10002g | 1 | 0 | 0 | 0.125 | 5 | 0.5 | 0.25 | 0 | 216 | 150 | 6 methylene 1,2-dimethylimidazolium | C1(=[N+](C=C[N]1CCCCCC[N]2C=C[N+](=C2C)C)C)C | 2509.1414 | 1239.6853 | 11.42691 | Supp | MTW | MTW | [5 empty] | no | 18.2 | 12
632 | 10.1039/c7ta10002g | 1 | 0.111 | 0 | 0.139 | 5.555 | 0.556 | 0.25 | 0 | 24 | 175 | 6 methylene 1,2-dimethylimidazolium | C1(=[N+](C=C[N]1CCCCCC[N]2C=C[N+](=C2C)C)C)C | 2509.1414 | 1239.6853 | 11.42691 | Supp | unknown | [5 empty] | unknown | no
633 | 10.1039/c7ta10002g | 1 | 0.111 | 0 | 0.139 | 5.555 | 0.556 | 0.25 | 0 | 72 | 175 | 6 methylene 1,2-dimethylimidazolium | C1(=[N+](C=C[N]1CCCCCC[N]2C=C[N+](=C2C)C)C)C | 2509.1414 | 1239.6853 | 11.42691 | Supp | unknown | [5 empty] | unknown | no
634 | 10.1039/c7ta10002g | 1 | 0.111 | 0 | 0.139 | 5.555 | 0.556 | 0.25 | 0 | 168 | 175 | 6 methylene 1,2-dimethylimidazolium | C1(=[N+](C=C[N]1CCCCCC[N]2C=C[N+](=C2C)C)C)C | 2509.1414 | 1239.6853 | 11.42691 | Supp | unknown | [5 empty] | unknown | no
635 | 10.1039/c7ta10002g | 1 | 0.333 | 0 | 0.167 | 6.665 | 0.665 | 0.25 | 0 | 24 | 175 | 6 methylene 1,2-dimethylimidazolium | C1(=[N+](C=C[N]1CCCCCC[N]2C=C[N+](=C2C)C)C)C | 2509.1414 | 1239.6853 | 11.42691 | Supp | unknown | [5 empty] | unknown | no
636 | 10.1039/c7ta10002g | 1 | 0.333 | 0 | 0.167 | 6.665 | 0.665 | 0.25 | 0 | 72 | 175 | 6 methylene 1,2-dimethylimidazolium | C1(=[N+](C=C[N]1CCCCCC[N]2C=C[N+](=C2C)C)C)C | 2509.1414 | 1239.6853 | 11.42691 | Supp | unknown | [5 empty] | unknown | no
637 | 10.1039/c7ta10002g | 1 | 0.333 | 0 | 0.167 | 6.665 | 0.665 | 0.25 | 0 | 168 | 175 | 6 methylene 1,2-dimethylimidazolium | C1(=[N+](C=C[N]1CCCCCC[N]2C=C[N+](=C2C)C)C)C | 2509.1414 | 1239.6853 | 11.42691 | Supp | unknown | [5 empty] | unknown | no
638 | 10.1039/c7ta10002g | 1 | 1 | 0 | 0.25 | 30 | 1 | 0.25 | 0 | 72 | 175 | 6 methylene 1,2-dimethylimidazolium | C1(=[N+](C=C[N]1CCCCCC[N]2C=C[N+](=C2C)C)C)C | 2509.1414 | 1239.6853 | 11.42691 | Supp | STW +GeO2+amorphous | STW |  | GeO2 |  | Amorphous |  | no | 16.4 | 10
639 | 10.1039/c7ta10002g | 1 | 1 | 0 | 0.25 | 30 | 1 | 0.25 | 0 | 120 | 175 | 6 methylene 1,2-dimethylimidazolium | C1(=[N+](C=C[N]1CCCCCC[N]2C=C[N+](=C2C)C)C)C | 2509.1414 | 1239.6853 | 11.42691 | Supp | STW +GeO2+amorphous | STW |  | GeO2 |  | Amorphous |  | no | 16.4 | 10
640 | 10.1039/c7ta10002g | 1 | 1 | 0 | 0.25 | 30 | 1 | 0.25 | 0 | 168 | 175 | 6 methylene 1,2-dimethylimidazolium | C1(=[N+](C=C[N]1CCCCCC[N]2C=C[N+](=C2C)C)C)C | 2509.1414 | 1239.6853 | 11.42691 | Supp | STW +amorphous | STW |  |  |  | Amorphous |  | no | 16.4 | 10
641 | 10.1039/c7ta10002g | 1 | 1 | 0 | 0.25 | 30 | 1 | 0.25 | 0 | 240 | 175 | 6 methylene 1,2-dimethylimidazolium | C1(=[N+](C=C[N]1CCCCCC[N]2C=C[N+](=C2C)C)C)C | 2509.1414 | 1239.6853 | 11.42691 | Supp | STW +GeO2+amorphous | STW |  | GeO2 |  | Amorphous |  | no | 16.4 | 10
642 | 10.1002/anie.201801386 | 1 | 1 | 0 | 0.5 | 6 | 1 | 0.5 | 0 | 48 | 160 | N,N-dimethylsophoridinium hydroxide | C24C1C(CCC[N+]1(CCC2)C)C3CCCC(=O)[N+]3(C4)C | 2353.6226 | 1065.5389 | 7.941352 | Supp | SYSU-3 | SYSU-3 | [5 empty] | no | 11.4 | 24
643 | 10.1039/c7dt03420b | 1 | 0.5 | 0 | 2 | 7 | 0 | 2 | 0 | 216 | 170 | 1,8-diazabicyclo[5.4.0]undec-7-ene | C1CCC2=NCCCN2CC1 | 1334.8327 | 699.3101 | 3.90625 | Supp | ECNU-20 | IWR | [5 empty] | no | 15.6 | 12
644 | 10.1039/c7dt03420b | 1 | 0.5 | 0 | 1 | 7 | 0 | 1 | 0 | 168 | 170 | 1,8-diazabicyclo[5.4.0]undec-7-ene | C1CCC2=NCCCN2CC1 | 1334.8327 | 699.3101 | 3.90625 | Supp | ECNU-20 | IWR | [5 empty] | no | 15.6 | 12
645 | 10.1039/c7dt03420b | 1 | 0.5 | 0 | 1.5 | 7 | 0 | 1.5 | 0 | 168 | 170 | 1,8-diazabicyclo[5.4.0]undec-7-ene | C1CCC2=NCCCN2CC1 | 1334.8327 | 699.3101 | 3.90625 | Supp | ECNU-20 | IWR | [5 empty] | no | 15.6 | 12
646 | 10.1039/c7dt03420b | 1 | 0.333 | 0 | 0.5 | 7 | 0 | 0.5 | 0 | 216 | 170 | 1,8-diazabicyclo[5.4.0]undec-7-ene | C1CCC2=NCCCN2CC1 | 1334.8327 | 699.3101 | 3.90625 | Supp | ECNU-20 | IWR | [5 empty] | no | 15.6 | 12
647 | 10.1039/c7dt03420b | 1 | 0.333 | 0 | 1 | 7 | 0 | 1 | 0 | 168 | 170 | 1,8-diazabicyclo[5.4.0]undec-7-ene | C1CCC2=NCCCN2CC1 | 1334.8327 | 699.3101 | 3.90625 | Supp | ECNU-20 | IWR | [5 empty] | no | 15.6 | 12
648 | 10.1039/c7dt03420b | 1 | 0.333 | 0 | 1.5 | 7 | 0 | 1.5 | 0 | 168 | 170 | 1,8-diazabicyclo[5.4.0]undec-7-ene | C1CCC2=NCCCN2CC1 | 1334.8327 | 699.3101 | 3.90625 | Supp | ECNU-20 | IWR | [5 empty] | no | 15.6 | 12
649 | 10.1039/c7dt03420b | 1 | 0.25 | 0 | 0.5 | 7 | 0 | 0.5 | 0 | 336 | 170 | 1,8-diazabicyclo[5.4.0]undec-7-ene | C1CCC2=NCCCN2CC1 | 1334.8327 | 699.3101 | 3.90625 | Supp | ECNU-20 | IWR | [5 empty] | no | 15.6 | 12
650 | 10.1039/c7dt03420b | 1 | 0.25 | 0 | 1 | 7 | 0 | 1 | 0 | 216 | 170 | 1,8-diazabicyclo[5.4.0]undec-7-ene | C1CCC2=NCCCN2CC1 | 1334.8327 | 699.3101 | 3.90625 | Supp | ECNU-20 | IWR | [5 empty] | no | 15.6 | 12
651 | 10.1039/c7dt03420b | 1 | 0.25 | 0 | 1.5 | 7 | 0 | 1.5 | 0 | 168 | 170 | 1,8-diazabicyclo[5.4.0]undec-7-ene | C1CCC2=NCCCN2CC1 | 1334.8327 | 699.3101 | 3.90625 | Supp | ECNU-20 | IWR | [5 empty] | no | 15.6 | 12
652 | 10.1039/c7dt03420b | 1 | 0.2 | 0 | 0.5 | 7 | 0 | 0.5 | 0 | 336 | 170 | 1,8-diazabicyclo[5.4.0]undec-7-ene | C1CCC2=NCCCN2CC1 | 1334.8327 | 699.3101 | 3.90625 | Supp | ECNU-20 | IWR | [5 empty] | no | 15.6 | 12
653 | 10.1039/c7dt03420b | 1 | 0.2 | 0 | 1 | 7 | 0 | 1 | 0 | 336 | 170 | 1,8-diazabicyclo[5.4.0]undec-7-ene | C1CCC2=NCCCN2CC1 | 1334.8327 | 699.3101 | 3.90625 | Supp | ECNU-20 | IWR | [5 empty] | no | 15.6 | 12
654 | 10.1039/c7dt03420b | 1 | 0.2 | 0 | 1.5 | 7 | 0 | 1.5 | 0 | 216 | 170 | 1,8-diazabicyclo[5.4.0]undec-7-ene | C1CCC2=NCCCN2CC1 | 1334.8327 | 699.3101 | 3.90625 | Supp | ECNU-20 | IWR | [5 empty] | no | 15.6 | 12
655 | 10.1039/c7cy01153a | 0 | 0 | 1 | 0.4 | 12.4 | 0 | 0.4 | 0 | 24 | 180 | triethylamine | CCN(CC)CC | 1065.1365 | 605.903 | 4.166667 | Supp | AlPO-5 | AFI | [5 empty] | no | 16.9 | 12
656 | 10.1039/c7dt01087g | 1 | 0.1 | 0 | 0.4 | 5.5 | 0 | 0.5 | 0 | 168 | 150 | diethyldimethylammonium hydroxide | CC[N+](C)(C)CC | 1083.4749 | 582.2036 | 4.166667 | Supp | AST | AST | [5 empty] | no | 15.8 | 6
657 | 10.1039/c7dt01087g | 1 | 0.2 | 0 | 0.4 | 5.5 | 0 | 0.5 | 0 | 168 | 150 | diethyldimethylammonium hydroxide | CC[N+](C)(C)CC | 1083.4749 | 582.2036 | 4.166667 | Supp | CDO | CDO | [5 empty] | no | 18.1 | 8
658 | 10.1039/c7dt01087g | 1 | 0.5 | 0 | 0.4 | 5.5 | 0 | 0.5 | 0 | 168 | 150 | diethyldimethylammonium hydroxide | CC[N+](C)(C)CC | 1083.4749 | 582.2036 | 4.166667 | Supp | IWR+AST | IWR | AST |  |  |  |  | no | 15.6 | 12 | 15.8 | 6
659 | 10.1039/c7dt01087g | 1 | 0.1 | 0.004 | 0.4 | 5.5 | 0 | 0.5 | 0 | 168 | 150 | diethyldimethylammonium hydroxide | CC[N+](C)(C)CC | 1083.4749 | 582.2036 | 4.166667 | Supp | IWR+CDO | IWR | CDO |  |  |  |  | no | 15.6 | 12 | 18.1 | 8
660 | 10.1039/c7dt01087g | 1 | 0.2 | 0.004 | 0.4 | 5.5 | 0 | 0.5 | 0 | 168 | 150 | diethyldimethylammonium hydroxide | CC[N+](C)(C)CC | 1083.4749 | 582.2036 | 4.166667 | Supp | IWR+CDO | IWR | CDO |  |  |  |  | no | 15.6 | 12 | 18.1 | 8
661 | 10.1039/c7dt01087g | 1 | 0.5 | 0.004 | 0.4 | 5.5 | 0 | 0.5 | 0 | 168 | 150 | diethyldimethylammonium hydroxide | CC[N+](C)(C)CC | 1083.4749 | 582.2036 | 4.166667 | Supp | IWR | IWR | [5 empty] | no | 15.6 | 12
662 | 10.1039/c7dt01087g | 1 | 0.5 | 0.01 | 0.4 | 5.5 | 0 | 0.5 | 0 | 168 | 150 | diethyldimethylammonium hydroxide | CC[N+](C)(C)CC | 1083.4749 | 582.2036 | 4.166667 | Supp | IWR | IWR | [5 empty] | no | 15.6 | 12
663 | 10.1039/c7dt01087g | 1 | 0.5 | 0.02 | 0.4 | 5.5 | 0 | 0.5 | 0 | 168 | 150 | diethyldimethylammonium hydroxide | CC[N+](C)(C)CC | 1083.4749 | 582.2036 | 4.166667 | Supp | IWR | IWR | [5 empty] | no | 15.6 | 12
664 | 10.1039/c7dt01087g | 1 | 0.5 | 0.04 | 0.4 | 5.5 | 0 | 0.5 | 0 | 168 | 150 | diethyldimethylammonium hydroxide | CC[N+](C)(C)CC | 1083.4749 | 582.2036 | 4.166667 | Supp | LEV | LEV | [5 empty] | no | 15.9 | 8
665 | 10.1039/c7dt01087g | 1 | 1 | 0.004 | 0.4 | 5.5 | 0 | 0.5 | 0 | 168 | 150 | diethyldimethylammonium hydroxide | CC[N+](C)(C)CC | 1083.4749 | 582.2036 | 4.166667 | Supp | IWR | IWR | [5 empty] | no | 15.6 | 12
666 | 10.1039/c7dt01087g | 1 | 2 | 0.004 | 0.4 | 5.5 | 0 | 0.5 | 0 | 168 | 150 | diethyldimethylammonium hydroxide | CC[N+](C)(C)CC | 1083.4749 | 582.2036 | 4.166667 | Supp | IWR | IWR | [5 empty] | no | 15.6 | 12
667 | 10.1039/c7dt01087g | 1 | 5 | 0.004 | 0.4 | 5.5 | 0 | 0.5 | 0 | 168 | 150 | diethyldimethylammonium hydroxide | CC[N+](C)(C)CC | 1083.4749 | 582.2036 | 4.166667 | Supp | IWR | IWR | [5 empty] | no | 15.6 | 12
668 | 10.1039/c7dt01087g | 1 | 0.2 | 0.004 | 0.4 | 10 | 0 | 0.5 | 0 | 168 | 150 | diethyldimethylammonium hydroxide | CC[N+](C)(C)CC | 1083.4749 | 582.2036 | 4.166667 | Supp | MFI | MFI | [5 empty] | no | 18.4 | 10
669 | 10.1039/c7dt01087g | 1 | 0.5 | 0.004 | 0.4 | 10 | 0 | 0.5 | 0 | 168 | 150 | diethyldimethylammonium hydroxide | CC[N+](C)(C)CC | 1083.4749 | 582.2036 | 4.166667 | Supp | MFI | MFI | [5 empty] | no | 18.4 | 10
670 | 10.1039/c7dt01087g | 1 | 0.2 | 0.004 | 0.4 | 15 | 0 | 0.5 | 0 | 168 | 150 | diethyldimethylammonium hydroxide | CC[N+](C)(C)CC | 1083.4749 | 582.2036 | 4.166667 | Supp | MFI | MFI | [5 empty] | no | 18.4 | 10
671 | 10.1039/c7dt01087g | 1 | 0.5 | 0.004 | 0.4 | 15 | 0 | 0.5 | 0 | 168 | 150 | diethyldimethylammonium hydroxide | CC[N+](C)(C)CC | 1083.4749 | 582.2036 | 4.166667 | Supp | MFI | MFI | [5 empty] | no | 18.4 | 10
672 | 10.1002/chem.201602419 | 1 | 0.15 | 0 | 1.5 | 5 | 1.5 | 1.5 | 0 | 360 | 150 | 1‐Methyl‐3‐(2′‐methylbenzyl)imidazolium chloride | C1=C[N](C=[N+]1CC2=CC=CC=C2C)C | 1664.308 | 851.252 | 6.249244 | Supp | ITQ-29 | LTA | [5 empty] | yes | 14.2 | 8
673 | 10.1002/chem.201602419 | 1 | 0.15 | 0 | 1.5 | 10 | 1.5 | 1.5 | 0 | 360 | 150 | 1‐Methyl‐3‐(2′‐methylbenzyl)imidazolium chloride | C1=C[N](C=[N+]1CC2=CC=CC=C2C)C | 1664.308 | 851.252 | 6.249244 | Supp | ITQ-29 | LTA | [5 empty] | yes | 14.2 | 8
674 | 10.1002/chem.201602419 | 1 | 0.15 | 0 | 1.5 | 15 | 1.5 | 1.5 | 0 | 360 | 150 | 1‐Methyl‐3‐(2′‐methylbenzyl)imidazolium chloride | C1=C[N](C=[N+]1CC2=CC=CC=C2C)C | 1664.308 | 851.252 | 6.249244 | Supp | ITQ-29 | LTA | [5 empty] | yes | 14.2 | 8
675 | 10.1002/chem.201602419 | 1 | 0.1 | 0 | 1.5 | 5 | 1.5 | 1.5 | 0 | 360 | 150 | 1‐Methyl‐3‐(2′‐methylbenzyl)imidazolium chloride | C1=C[N](C=[N+]1CC2=CC=CC=C2C)C | 1664.308 | 851.252 | 6.249244 | Supp | Amorphous |  |  |  |  | Amorphous |  | no
676 | 10.1002/chem.201602419 | 1 | 0.1 | 0 | 1.5 | 10 | 1.5 | 1.5 | 0 | 360 | 150 | 1‐Methyl‐3‐(2′‐methylbenzyl)imidazolium chloride | C1=C[N](C=[N+]1CC2=CC=CC=C2C)C | 1664.308 | 851.252 | 6.249244 | Supp | Amorphous |  |  |  |  | Amorphous |  | no
677 | 10.1002/chem.201602419 | 1 | 0.1 | 0 | 1.5 | 15 | 1.5 | 1.5 | 0 | 360 | 150 | 1‐Methyl‐3‐(2′‐methylbenzyl)imidazolium chloride | C1=C[N](C=[N+]1CC2=CC=CC=C2C)C | 1664.308 | 851.252 | 6.249244 | Supp | Amorphous |  |  |  |  | Amorphous |  | no
678 | 10.1002/chem.201602419 | 1 | 0.05 | 0 | 1.5 | 5 | 1.5 | 1.5 | 0 | 360 | 150 | 1‐Methyl‐3‐(2′‐methylbenzyl)imidazolium chloride | C1=C[N](C=[N+]1CC2=CC=CC=C2C)C | 1664.308 | 851.252 | 6.249244 | Supp | Amorphous |  |  |  |  | Amorphous |  | no
679 | 10.1002/chem.201602419 | 1 | 0.05 | 0 | 1.5 | 10 | 1.5 | 1.5 | 0 | 360 | 150 | 1‐Methyl‐3‐(2′‐methylbenzyl)imidazolium chloride | C1=C[N](C=[N+]1CC2=CC=CC=C2C)C | 1664.308 | 851.252 | 6.249244 | Supp | Amorphous |  |  |  |  | Amorphous |  | no
680 | 10.1002/chem.201602419 | 1 | 0.05 | 0 | 1.5 | 15 | 1.5 | 1.5 | 0 | 360 | 150 | 1‐Methyl‐3‐(2′‐methylbenzyl)imidazolium chloride | C1=C[N](C=[N+]1CC2=CC=CC=C2C)C | 1664.308 | 851.252 | 6.249244 | Supp | Amorphous |  |  |  |  | Amorphous |  | no
681 | 10.1002/chem.201602419 | 1 | 1 | 0 | 1.5 | 3 | 1.5 | 1.5 | 0 | 360 | 150 | 1‐Methyl‐3‐(2′‐methylbenzyl)imidazolium chloride | C1=C[N](C=[N+]1CC2=CC=CC=C2C)C | 1664.308 | 851.252 | 6.249244 | Supp | Amorphous |  |  |  |  | Amorphous |  | no
682 | 10.1002/chem.201602419 | 1 | 1 | 0 | 1 | 5 | 1 | 1 | 0 | 360 | 150 | 1‐Methyl‐3‐(2′‐methylbenzyl)imidazolium chloride | C1=C[N](C=[N+]1CC2=CC=CC=C2C)C | 1664.308 | 851.252 | 6.249244 | Supp | ITQ-29 | LTA | [5 empty] | yes | 14.2 | 8
683 | 10.1002/chem.201602419 | 1 | 1 | 0 | 1 | 10 | 1 | 1 | 0 | 360 | 150 | 1‐Methyl‐3‐(2′‐methylbenzyl)imidazolium chloride | C1=C[N](C=[N+]1CC2=CC=CC=C2C)C | 1664.308 | 851.252 | 6.249244 | Supp | NUD-2 | *CTH | [5 empty] | no | 16.2 | 14
684 | 10.1002/chem.201602419 | 1 | 0.5 | 0 | 1 | 3 | 1 | 1 | 0 | 360 | 150 | 1‐Methyl‐3‐(2′‐methylbenzyl)imidazolium chloride | C1=C[N](C=[N+]1CC2=CC=CC=C2C)C | 1664.308 | 851.252 | 6.249244 | Supp | Amorphous |  |  |  |  | Amorphous |  | no
685 | 10.1002/chem.201602419 | 1 | 0.5 | 0 | 1 | 5 | 1 | 1 | 0 | 360 | 150 | 1‐Methyl‐3‐(2′‐methylbenzyl)imidazolium chloride | C1=C[N](C=[N+]1CC2=CC=CC=C2C)C | 1664.308 | 851.252 | 6.249244 | Supp | ITQ-29 | LTA | [5 empty] | yes | 14.2 | 8
686 | 10.1002/chem.201602419 | 1 | 0.5 | 0 | 1 | 10 | 1 | 1 | 0 | 360 | 150 | 1‐Methyl‐3‐(2′‐methylbenzyl)imidazolium chloride | C1=C[N](C=[N+]1CC2=CC=CC=C2C)C | 1664.308 | 851.252 | 6.249244 | Supp | NUD-2+ITQ-29 | *CTH | LTA |  |  |  |  | yes | 16.2 | 14 | 14.2 | 8
687 | 10.1002/chem.201602419 | 1 | 0.2 | 0 | 1 | 3 | 1 | 1 | 0 | 360 | 150 | 1‐Methyl‐3‐(2′‐methylbenzyl)imidazolium chloride | C1=C[N](C=[N+]1CC2=CC=CC=C2C)C | 1664.308 | 851.252 | 6.249244 | Supp | ITQ-29 | LTA | [5 empty] | yes | 14.2 | 8
688 | 10.1002/chem.201602419 | 1 | 0.2 | 0 | 1 | 5 | 1 | 1 | 0 | 360 | 150 | 1‐Methyl‐3‐(2′‐methylbenzyl)imidazolium chloride | C1=C[N](C=[N+]1CC2=CC=CC=C2C)C | 1664.308 | 851.252 | 6.249244 | Supp | ITQ-29 | LTA | [5 empty] | yes | 14.2 | 8
689 | 10.1002/chem.201602419 | 1 | 0.2 | 0 | 1 | 10 | 1 | 1 | 0 | 360 | 150 | 1‐Methyl‐3‐(2′‐methylbenzyl)imidazolium chloride | C1=C[N](C=[N+]1CC2=CC=CC=C2C)C | 1664.308 | 851.252 | 6.249244 | Supp | Amorphous |  |  |  |  | Amorphous |  | no
690 | 10.1002/chem.201602419 | 1 | 0.15 | 0 | 1 | 5 | 1 | 1 | 0 | 360 | 150 | 1‐Methyl‐3‐(2′‐methylbenzyl)imidazolium chloride | C1=C[N](C=[N+]1CC2=CC=CC=C2C)C | 1664.308 | 851.252 | 6.249244 | Supp | ITQ-29 | LTA | [5 empty] | yes | 14.2 | 8
691 | 10.1002/chem.201602419 | 1 | 0.15 | 0 | 1 | 10 | 1 | 1 | 0 | 360 | 150 | 1‐Methyl‐3‐(2′‐methylbenzyl)imidazolium chloride | C1=C[N](C=[N+]1CC2=CC=CC=C2C)C | 1664.308 | 851.252 | 6.249244 | Supp | NUD-2+ITQ-29 | *CTH | LTA |  |  |  |  | yes | 16.2 | 14 | 14.2 | 8
692 | 10.1002/chem.201602419 | 1 | 0.15 | 0 | 1 | 15 | 1 | 1 | 0 | 360 | 150 | 1‐Methyl‐3‐(2′‐methylbenzyl)imidazolium chloride | C1=C[N](C=[N+]1CC2=CC=CC=C2C)C | 1664.308 | 851.252 | 6.249244 | Supp | NUD-2 | *CTH | [5 empty] | no | 16.2 | 14
693 | 10.1002/chem.201602419 | 1 | 0.1 | 0 | 1 | 5 | 1 | 1 | 0 | 360 | 150 | 1‐Methyl‐3‐(2′‐methylbenzyl)imidazolium chloride | C1=C[N](C=[N+]1CC2=CC=CC=C2C)C | 1664.308 | 851.252 | 6.249244 | Supp | Amorphous |  |  |  |  | Amorphous |  | no
694 | 10.1002/chem.201602419 | 1 | 0.1 | 0 | 1 | 10 | 1 | 1 | 0 | 360 | 150 | 1‐Methyl‐3‐(2′‐methylbenzyl)imidazolium chloride | C1=C[N](C=[N+]1CC2=CC=CC=C2C)C | 1664.308 | 851.252 | 6.249244 | Supp | Amorphous |  |  |  |  | Amorphous |  | no
695 | 10.1002/chem.201602419 | 1 | 0.1 | 0 | 1 | 15 | 1 | 1 | 0 | 360 | 150 | 1‐Methyl‐3‐(2′‐methylbenzyl)imidazolium chloride | C1=C[N](C=[N+]1CC2=CC=CC=C2C)C | 1664.308 | 851.252 | 6.249244 | Supp | NUD-2 | *CTH | [5 empty] | no | 16.2 | 14
696 | 10.1002/chem.201602419 | 1 | 0.04 | 0 | 1 | 5 | 1 | 1 | 0 | 360 | 150 | 1‐Methyl‐3‐(2′‐methylbenzyl)imidazolium chloride | C1=C[N](C=[N+]1CC2=CC=CC=C2C)C | 1664.308 | 851.252 | 6.249244 | Supp | Amorphous |  |  |  |  | Amorphous |  | no
697 | 10.1002/chem.201602419 | 1 | 0.04 | 0 | 1 | 10 | 1 | 1 | 0 | 360 | 150 | 1‐Methyl‐3‐(2′‐methylbenzyl)imidazolium chloride | C1=C[N](C=[N+]1CC2=CC=CC=C2C)C | 1664.308 | 851.252 | 6.249244 | Supp | Amorphous |  |  |  |  | Amorphous |  | no
698 | 10.1002/chem.201602419 | 1 | 0.04 | 0 | 1 | 15 | 1 | 1 | 0 | 360 | 150 | 1‐Methyl‐3‐(2′‐methylbenzyl)imidazolium chloride | C1=C[N](C=[N+]1CC2=CC=CC=C2C)C | 1664.308 | 851.252 | 6.249244 | Supp | NUD-2 | *CTH | [5 empty] | no | 16.2 | 14
699 | 10.1002/chem.201602419 | 1 | 1 | 0 | 1 | 3 | 1 | 1 | 0 | 360 | 150 | 1‐Methyl‐3‐(2′‐methylbenzyl)imidazolium chloride | C1=C[N](C=[N+]1CC2=CC=CC=C2C)C | 1664.308 | 851.252 | 6.249244 | Supp | ITQ-37 | -ITV | [5 empty] | yes | 10.5 | 30
700 | 10.1002/chem.201602419 | 1 | 1 | 0 | 0.5 | 5 | 0.5 | 0.5 | 0 | 360 | 150 | 1‐Methyl‐3‐(2′‐methylbenzyl)imidazolium chloride | C1=C[N](C=[N+]1CC2=CC=CC=C2C)C | 1664.308 | 851.252 | 6.249244 | Supp | ITQ-37 | -ITV | [5 empty] | yes | 10.5 | 30
701 | 10.1002/chem.201602419 | 1 | 1 | 0 | 0.5 | 10 | 0.5 | 0.5 | 0 | 360 | 150 | 1‐Methyl‐3‐(2′‐methylbenzyl)imidazolium chloride | C1=C[N](C=[N+]1CC2=CC=CC=C2C)C | 1664.308 | 851.252 | 6.249244 | Supp | GeO2 |  |  | GeO2 |  |  |  | no
702 | 10.1002/chem.201602419 | 1 | 0.5 | 0 | 0.5 | 3 | 0.5 | 0.5 | 0 | 360 | 150 | 1‐Methyl‐3‐(2′‐methylbenzyl)imidazolium chloride | C1=C[N](C=[N+]1CC2=CC=CC=C2C)C | 1664.308 | 851.252 | 6.249244 | Supp | Amorphous |  |  |  |  | Amorphous |  | no
703 | 10.1002/chem.201602419 | 1 | 0.5 | 0 | 0.5 | 5 | 0.5 | 0.5 | 0 | 360 | 150 | 1‐Methyl‐3‐(2′‐methylbenzyl)imidazolium chloride | C1=C[N](C=[N+]1CC2=CC=CC=C2C)C | 1664.308 | 851.252 | 6.249244 | Supp | NUD-2 | *CTH | [5 empty] | no | 16.2 | 14
704 | 10.1002/chem.201602419 | 1 | 0.5 | 0 | 0.5 | 10 | 0.5 | 0.5 | 0 | 360 | 150 | 1‐Methyl‐3‐(2′‐methylbenzyl)imidazolium chloride | C1=C[N](C=[N+]1CC2=CC=CC=C2C)C | 1664.308 | 851.252 | 6.249244 | Supp | Amorphous |  |  |  |  | Amorphous |  | no
705 | 10.1002/chem.201602419 | 1 | 0.2 | 0 | 0.5 | 3 | 0.5 | 0.5 | 0 | 360 | 150 | 1‐Methyl‐3‐(2′‐methylbenzyl)imidazolium chloride | C1=C[N](C=[N+]1CC2=CC=CC=C2C)C | 1664.308 | 851.252 | 6.249244 | Supp | Amorphous |  |  |  |  | Amorphous |  | no
706 | 10.1002/chem.201602419 | 1 | 0.2 | 0 | 0.5 | 5 | 0.5 | 0.5 | 0 | 360 | 150 | 1‐Methyl‐3‐(2′‐methylbenzyl)imidazolium chloride | C1=C[N](C=[N+]1CC2=CC=CC=C2C)C | 1664.308 | 851.252 | 6.249244 | Supp | NUD-2+ITQ-29 | *CTH | LTA |  |  |  |  | yes | 16.2 | 14 | 14.2 | 8
707 | 10.1002/chem.201602419 | 1 | 0.2 | 0 | 0.5 | 10 | 0.5 | 0.5 | 0 | 360 | 150 | 1‐Methyl‐3‐(2′‐methylbenzyl)imidazolium chloride | C1=C[N](C=[N+]1CC2=CC=CC=C2C)C | 1664.308 | 851.252 | 6.249244 | Supp | Amorphous |  |  |  |  | Amorphous |  | no
708 | 10.1002/chem.201602419 | 1 | 0.15 | 0 | 1.5 | 5 | 1.5 | 1.5 | 0 | 360 | 150 | 1‐Methyl‐3‐(3′‐methylbenzyl)imidazolium chloride | C1=C[N+](=C[N]1CC2=CC(=CC=C2)C)C | 1663.5295 | 878.5548 | 6.249244 | Supp | Amorphous |  |  |  |  | Amorphous |  | no
709 | 10.1002/chem.201602419 | 1 | 0.15 | 0 | 1.5 | 10 | 1.5 | 1.5 | 0 | 360 | 150 | 1‐Methyl‐3‐(3′‐methylbenzyl)imidazolium chloride | C1=C[N+](=C[N]1CC2=CC(=CC=C2)C)C | 1663.5295 | 878.5548 | 6.249244 | Supp | Amorphous |  |  |  |  | Amorphous |  | no
710 | 10.1002/chem.201602419 | 1 | 0.15 | 0 | 1.5 | 15 | 1.5 | 1.5 | 0 | 360 | 150 | 1‐Methyl‐3‐(3′‐methylbenzyl)imidazolium chloride | C1=C[N+](=C[N]1CC2=CC(=CC=C2)C)C | 1663.5295 | 878.5548 | 6.249244 | Supp | NUD-2 | *CTH | [5 empty] | no | 16.2 | 14
711 | 10.1002/chem.201602419 | 1 | 0.1 | 0 | 1.5 | 5 | 1.5 | 1.5 | 0 | 360 | 150 | 1‐Methyl‐3‐(3′‐methylbenzyl)imidazolium chloride | C1=C[N+](=C[N]1CC2=CC(=CC=C2)C)C | 1663.5295 | 878.5548 | 6.249244 | Supp | Amorphous |  |  |  |  | Amorphous |  | no
712 | 10.1002/chem.201602419 | 1 | 0.1 | 0 | 1.5 | 10 | 1.5 | 1.5 | 0 | 360 | 150 | 1‐Methyl‐3‐(3′‐methylbenzyl)imidazolium chloride | C1=C[N+](=C[N]1CC2=CC(=CC=C2)C)C | 1663.5295 | 878.5548 | 6.249244 | Supp | NUD-2 | *CTH | [5 empty] | no | 16.2 | 14
713 | 10.1002/chem.201602419 | 1 | 0.1 | 0 | 1.5 | 15 | 1.5 | 1.5 | 0 | 360 | 150 | 1‐Methyl‐3‐(3′‐methylbenzyl)imidazolium chloride | C1=C[N+](=C[N]1CC2=CC(=CC=C2)C)C | 1663.5295 | 878.5548 | 6.249244 | Supp | NUD-2 | *CTH | [5 empty] | no | 16.2 | 14
714 | 10.1002/chem.201602419 | 1 | 0.05 | 0 | 1.5 | 5 | 1.5 | 1.5 | 0 | 360 | 150 | 1‐Methyl‐3‐(3′‐methylbenzyl)imidazolium chloride | C1=C[N+](=C[N]1CC2=CC(=CC=C2)C)C | 1663.5295 | 878.5548 | 6.249244 | Supp | Amorphous |  |  |  |  | Amorphous |  | no
715 | 10.1002/chem.201602419 | 1 | 0.05 | 0 | 1.5 | 10 | 1.5 | 1.5 | 0 | 360 | 150 | 1‐Methyl‐3‐(3′‐methylbenzyl)imidazolium chloride | C1=C[N+](=C[N]1CC2=CC(=CC=C2)C)C | 1663.5295 | 878.5548 | 6.249244 | Supp | Amorphous |  |  |  |  | Amorphous |  | no
716 | 10.1002/chem.201602419 | 1 | 0.05 | 0 | 1.5 | 15 | 1.5 | 1.5 | 0 | 360 | 150 | 1‐Methyl‐3‐(3′‐methylbenzyl)imidazolium chloride | C1=C[N+](=C[N]1CC2=CC(=CC=C2)C)C | 1663.5295 | 878.5548 | 6.249244 | Supp | NUD-2 | *CTH | [5 empty] | no | 16.2 | 14
717 | 10.1002/chem.201602419 | 1 | 1 | 0 | 1.5 | 3 | 1.5 | 1.5 | 0 | 360 | 150 | 1‐Methyl‐3‐(3′‐methylbenzyl)imidazolium chloride | C1=C[N+](=C[N]1CC2=CC(=CC=C2)C)C | 1663.5295 | 878.5548 | 6.249244 | Supp | LAY |  |  | LAY |  |  |  | no
718 | 10.1002/chem.201602419 | 1 | 1 | 0 | 1 | 5 | 1 | 1 | 0 | 360 | 150 | 1‐Methyl‐3‐(3′‐methylbenzyl)imidazolium chloride | C1=C[N+](=C[N]1CC2=CC(=CC=C2)C)C | 1663.5295 | 878.5548 | 6.249244 | Supp | LAY |  |  | LAY |  |  |  | no
719 | 10.1002/chem.201602419 | 1 | 1 | 0 | 1 | 10 | 1 | 1 | 0 | 360 | 150 | 1‐Methyl‐3‐(3′‐methylbenzyl)imidazolium chloride | C1=C[N+](=C[N]1CC2=CC(=CC=C2)C)C | 1663.5295 | 878.5548 | 6.249244 | Supp | NUD-1+NUD-2 | NUD-1 | *CTH |  |  |  |  | no | 11.8 | 18 | 16.2 | 14
720 | 10.1002/chem.201602419 | 1 | 0.5 | 0 | 1 | 3 | 1 | 1 | 0 | 360 | 150 | 1‐Methyl‐3‐(3′‐methylbenzyl)imidazolium chloride | C1=C[N+](=C[N]1CC2=CC(=CC=C2)C)C | 1663.5295 | 878.5548 | 6.249244 | Supp | Amorphous |  |  |  |  | Amorphous |  | no
721 | 10.1002/chem.201602419 | 1 | 0.5 | 0 | 1 | 5 | 1 | 1 | 0 | 360 | 150 | 1‐Methyl‐3‐(3′‐methylbenzyl)imidazolium chloride | C1=C[N+](=C[N]1CC2=CC(=CC=C2)C)C | 1663.5295 | 878.5548 | 6.249244 | Supp | Amorphous |  |  |  |  | Amorphous |  | no
722 | 10.1002/chem.201602419 | 1 | 0.5 | 0 | 1 | 10 | 1 | 1 | 0 | 360 | 150 | 1‐Methyl‐3‐(3′‐methylbenzyl)imidazolium chloride | C1=C[N+](=C[N]1CC2=CC(=CC=C2)C)C | 1663.5295 | 878.5548 | 6.249244 | Supp | NUD-2 | *CTH | [5 empty] | no | 16.2 | 14
723 | 10.1002/chem.201602419 | 1 | 0.2 | 0 | 1 | 3 | 1 | 1 | 0 | 360 | 150 | 1‐Methyl‐3‐(3′‐methylbenzyl)imidazolium chloride | C1=C[N+](=C[N]1CC2=CC(=CC=C2)C)C | 1663.5295 | 878.5548 | 6.249244 | Supp | NUD-2 | *CTH | [5 empty] | no | 16.2 | 14
724 | 10.1002/chem.201602419 | 1 | 0.2 | 0 | 1 | 5 | 1 | 1 | 0 | 360 | 150 | 1‐Methyl‐3‐(3′‐methylbenzyl)imidazolium chloride | C1=C[N+](=C[N]1CC2=CC(=CC=C2)C)C | 1663.5295 | 878.5548 | 6.249244 | Supp | NUD-2 | *CTH | [5 empty] | no | 16.2 | 14
725 | 10.1002/chem.201602419 | 1 | 0.2 | 0 | 1 | 10 | 1 | 1 | 0 | 360 | 150 | 1‐Methyl‐3‐(3′‐methylbenzyl)imidazolium chloride | C1=C[N+](=C[N]1CC2=CC(=CC=C2)C)C | 1663.5295 | 878.5548 | 6.249244 | Supp | NUD-2 | *CTH | [5 empty] | no | 16.2 | 14
726 | 10.1002/chem.201602419 | 1 | 0.15 | 0 | 1 | 5 | 1 | 1 | 0 | 360 | 150 | 1‐Methyl‐3‐(3′‐methylbenzyl)imidazolium chloride | C1=C[N+](=C[N]1CC2=CC(=CC=C2)C)C | 1663.5295 | 878.5548 | 6.249244 | Supp | Amorphous |  |  |  |  | Amorphous |  | no
727 | 10.1002/chem.201602419 | 1 | 0.15 | 0 | 1 | 10 | 1 | 1 | 0 | 360 | 150 | 1‐Methyl‐3‐(3′‐methylbenzyl)imidazolium chloride | C1=C[N+](=C[N]1CC2=CC(=CC=C2)C)C | 1663.5295 | 878.5548 | 6.249244 | Supp | NUD-2 | *CTH | [5 empty] | no | 16.2 | 14
728 | 10.1002/chem.201602419 | 1 | 0.15 | 0 | 1 | 15 | 1 | 1 | 0 | 360 | 150 | 1‐Methyl‐3‐(3′‐methylbenzyl)imidazolium chloride | C1=C[N+](=C[N]1CC2=CC(=CC=C2)C)C | 1663.5295 | 878.5548 | 6.249244 | Supp | NUD-2 | *CTH | [5 empty] | no | 16.2 | 14
729 | 10.1002/chem.201602419 | 1 | 0.1 | 0 | 1 | 5 | 1 | 1 | 0 | 360 | 150 | 1‐Methyl‐3‐(3′‐methylbenzyl)imidazolium chloride | C1=C[N+](=C[N]1CC2=CC(=CC=C2)C)C | 1663.5295 | 878.5548 | 6.249244 | Supp | Amorphous |  |  |  |  | Amorphous |  | no
730 | 10.1002/chem.201602419 | 1 | 0.1 | 0 | 1 | 10 | 1 | 1 | 0 | 360 | 150 | 1‐Methyl‐3‐(3′‐methylbenzyl)imidazolium chloride | C1=C[N+](=C[N]1CC2=CC(=CC=C2)C)C | 1663.5295 | 878.5548 | 6.249244 | Supp | NUD-2 | *CTH | [5 empty] | no | 16.2 | 14
731 | 10.1002/chem.201602419 | 1 | 0.1 | 0 | 1 | 15 | 1 | 1 | 0 | 360 | 150 | 1‐Methyl‐3‐(3′‐methylbenzyl)imidazolium chloride | C1=C[N+](=C[N]1CC2=CC(=CC=C2)C)C | 1663.5295 | 878.5548 | 6.249244 | Supp | NUD-2 | *CTH | [5 empty] | no | 16.2 | 14
732 | 10.1002/chem.201602419 | 1 | 0.04 | 0 | 1 | 5 | 1 | 1 | 0 | 360 | 150 | 1‐Methyl‐3‐(3′‐methylbenzyl)imidazolium chloride | C1=C[N+](=C[N]1CC2=CC(=CC=C2)C)C | 1663.5295 | 878.5548 | 6.249244 | Supp | Amorphous |  |  |  |  | Amorphous |  | no
733 | 10.1002/chem.201602419 | 1 | 0.04 | 0 | 1 | 10 | 1 | 1 | 0 | 360 | 150 | 1‐Methyl‐3‐(3′‐methylbenzyl)imidazolium chloride | C1=C[N+](=C[N]1CC2=CC(=CC=C2)C)C | 1663.5295 | 878.5548 | 6.249244 | Supp | NUD-2 | *CTH | [5 empty] | no | 16.2 | 14
734 | 10.1002/chem.201602419 | 1 | 0.04 | 0 | 1 | 15 | 1 | 1 | 0 | 360 | 150 | 1‐Methyl‐3‐(3′‐methylbenzyl)imidazolium chloride | C1=C[N+](=C[N]1CC2=CC(=CC=C2)C)C | 1663.5295 | 878.5548 | 6.249244 | Supp | NUD-2 | *CTH | [5 empty] | no | 16.2 | 14
735 | 10.1002/chem.201602419 | 1 | 1 | 0 | 1 | 3 | 1 | 1 | 0 | 360 | 150 | 1‐Methyl‐3‐(3′‐methylbenzyl)imidazolium chloride | C1=C[N+](=C[N]1CC2=CC(=CC=C2)C)C | 1663.5295 | 878.5548 | 6.249244 | Supp | Amorphous |  |  |  |  | Amorphous |  | no
736 | 10.1002/chem.201602419 | 1 | 1 | 0 | 0.5 | 5 | 0.5 | 0.5 | 0 | 360 | 150 | 1‐Methyl‐3‐(3′‐methylbenzyl)imidazolium chloride | C1=C[N+](=C[N]1CC2=CC(=CC=C2)C)C | 1663.5295 | 878.5548 | 6.249244 | Supp | Amorphous |  |  |  |  | Amorphous |  | no
737 | 10.1002/chem.201602419 | 1 | 1 | 0 | 0.5 | 10 | 0.5 | 0.5 | 0 | 360 | 150 | 1‐Methyl‐3‐(3′‐methylbenzyl)imidazolium chloride | C1=C[N+](=C[N]1CC2=CC(=CC=C2)C)C | 1663.5295 | 878.5548 | 6.249244 | Supp | ITQ-33 | ITT | [5 empty] | yes | 12.8 | 18
738 | 10.1002/chem.201602419 | 1 | 0.5 | 0 | 0.5 | 3 | 0.5 | 0.5 | 0 | 360 | 150 | 1‐Methyl‐3‐(3′‐methylbenzyl)imidazolium chloride | C1=C[N+](=C[N]1CC2=CC(=CC=C2)C)C | 1663.5295 | 878.5548 | 6.249244 | Supp | Amorphous |  |  |  |  | Amorphous |  | no
739 | 10.1002/chem.201602419 | 1 | 0.5 | 0 | 0.5 | 5 | 0.5 | 0.5 | 0 | 360 | 150 | 1‐Methyl‐3‐(3′‐methylbenzyl)imidazolium chloride | C1=C[N+](=C[N]1CC2=CC(=CC=C2)C)C | 1663.5295 | 878.5548 | 6.249244 | Supp | NUD-2 | *CTH | [5 empty] | no | 16.2 | 14
740 | 10.1002/chem.201602419 | 1 | 0.5 | 0 | 0.5 | 10 | 0.5 | 0.5 | 0 | 360 | 150 | 1‐Methyl‐3‐(3′‐methylbenzyl)imidazolium chloride | C1=C[N+](=C[N]1CC2=CC(=CC=C2)C)C | 1663.5295 | 878.5548 | 6.249244 | Supp | NUD-2 | *CTH | [5 empty] | no | 16.2 | 14
741 | 10.1002/chem.201602419 | 1 | 0.2 | 0 | 0.5 | 3 | 0.5 | 0.5 | 0 | 360 | 150 | 1‐Methyl‐3‐(3′‐methylbenzyl)imidazolium chloride | C1=C[N+](=C[N]1CC2=CC(=CC=C2)C)C | 1663.5295 | 878.5548 | 6.249244 | Supp | Amorphous |  |  |  |  | Amorphous |  | no
742 | 10.1002/chem.201602419 | 1 | 0.2 | 0 | 0.5 | 5 | 0.5 | 0.5 | 0 | 360 | 150 | 1‐Methyl‐3‐(3′‐methylbenzyl)imidazolium chloride | C1=C[N+](=C[N]1CC2=CC(=CC=C2)C)C | 1663.5295 | 878.5548 | 6.249244 | Supp | NUD-2 | *CTH | [5 empty] | no | 16.2 | 14
743 | 10.1002/chem.201602419 | 1 | 0.2 | 0 | 0.5 | 10 | 0.5 | 0.5 | 0 | 360 | 150 | 1‐Methyl‐3‐(3′‐methylbenzyl)imidazolium chloride | C1=C[N+](=C[N]1CC2=CC(=CC=C2)C)C | 1663.5295 | 878.5548 | 6.249244 | Supp | Amorphous |  |  |  |  | Amorphous |  | no
744 | 10.1126/science.1208652 | 1 | 0.25 | 0 | 0.3125 | 3.75 | 0.3125 | 0.3125 | 0 | 24 | 175 | (2'R,6'S)-2',6'-dimethylspiro[isoindoline-2,1'-piperidin]-1'-ium bromide | C1=CC=CC2=C1C[N+]3(C2)C(CCCC3C)C | 1911.7846 | 922.0761 | 6.30144 | Supp | ITQ-43 | ITQ-43 | [5 empty] | yes | 11.4 | 28
745 | 10.1126/science.1208652 | 1 | 0.5 | 0 | 0.375 | 4.5 | 0.375 | 0.375 | 0 | 24 | 175 | (2'R,6'S)-2',6'-dimethylspiro[isoindoline-2,1'-piperidin]-1'-ium bromide | C1=CC=CC2=C1C[N+]3(C2)C(CCCC3C)C | 1911.7846 | 922.0761 | 6.30144 | Supp | ITQ-43 | ITQ-43 | [5 empty] | yes | 11.4 | 28
746 | 10.1126/science.1208652 | 1 | 1 | 0 | 0.5 | 6 | 0.5 | 0.5 | 0 | 24 | 175 | (2'R,6'S)-2',6'-dimethylspiro[isoindoline-2,1'-piperidin]-1'-ium bromide | C1=CC=CC2=C1C[N+]3(C2)C(CCCC3C)C | 1911.7846 | 922.0761 | 6.30144 | Supp | ITQ-43+ITQ-21 | ITQ-43 | ITQ-21 |  |  |  |  | yes | 11.4 | 28 | 16.65 | 12
747 | 10.1126/science.1208652 | 1 | 0.25 | 0.03125 | 0.3125 | 3.75 | 0.3125 | 0.3125 | 0 | 24 | 175 | (2'R,6'S)-2',6'-dimethylspiro[isoindoline-2,1'-piperidin]-1'-ium bromide | C1=CC=CC2=C1C[N+]3(C2)C(CCCC3C)C | 1911.7846 | 922.0761 | 6.30144 | Supp | ITQ-43+ITQ-15 | ITQ-43 | UTL |  |  |  |  | yes | 11.4 | 28 | 15.6 | 14
748 | 10.1126/science.1208652 | 1 | 0.5 | 0.0375 | 0.375 | 4.5 | 0.375 | 0.375 | 0 | 24 | 175 | (2'R,6'S)-2',6'-dimethylspiro[isoindoline-2,1'-piperidin]-1'-ium bromide | C1=CC=CC2=C1C[N+]3(C2)C(CCCC3C)C | 1911.7846 | 922.0761 | 6.30144 | Supp | ITQ-43 | ITQ-43 | [5 empty] | yes | 11.4 | 28
749 | 10.1126/science.1208652 | 1 | 1 | 0.05 | 0.5 | 6 | 0.5 | 0.5 | 0 | 24 | 175 | (2'R,6'S)-2',6'-dimethylspiro[isoindoline-2,1'-piperidin]-1'-ium bromide | C1=CC=CC2=C1C[N+]3(C2)C(CCCC3C)C | 1911.7846 | 922.0761 | 6.30144 | Supp | ITQ-43+ITQ-21 | ITQ-43 | ITQ-21 |  |  |  |  | yes | 11.4 | 28 | 16.65 | 12
750 | 10.1126/science.1208652 | 1 | 0.25 | 0.0625 | 0.3125 | 3.75 | 0.3125 | 0.3125 | 0 | 24 | 175 | (2'R,6'S)-2',6'-dimethylspiro[isoindoline-2,1'-piperidin]-1'-ium bromide | C1=CC=CC2=C1C[N+]3(C2)C(CCCC3C)C | 1911.7846 | 922.0761 | 6.30144 | Supp | Beta+ITQ-43 | *BEA | ITQ-43 |  |  |  |  | yes | 15.3 | 12 | 11.4 | 28
751 | 10.1126/science.1208652 | 1 | 0.5 | 0.075 | 0.375 | 4.5 | 0.375 | 0.375 | 0 | 24 | 175 | (2'R,6'S)-2',6'-dimethylspiro[isoindoline-2,1'-piperidin]-1'-ium bromide | C1=CC=CC2=C1C[N+]3(C2)C(CCCC3C)C | 1911.7846 | 922.0761 | 6.30144 | Supp | ITQ-44+unknown | IRR |  |  |  |  | unknown | yes | 11.8 | 18
752 | 10.1126/science.1208652 | 1 | 1 | 0.1 | 0.5 | 6 | 0.5 | 0.5 | 0 | 24 | 175 | (2'R,6'S)-2',6'-dimethylspiro[isoindoline-2,1'-piperidin]-1'-ium bromide | C1=CC=CC2=C1C[N+]3(C2)C(CCCC3C)C | 1911.7846 | 922.0761 | 6.30144 | Supp | ITQ-44+ITQ-21+unknown | IRR | ITQ-21 |  |  |  | unknown | yes | 11.8 | 18 | 16.65 | 12
753 | 10.1126/science.1208652 | 1 | 0.25 | 0.125 | 0.3125 | 3.75 | 0.3125 | 0.3125 | 0 | 24 | 175 | (2'R,6'S)-2',6'-dimethylspiro[isoindoline-2,1'-piperidin]-1'-ium bromide | C1=CC=CC2=C1C[N+]3(C2)C(CCCC3C)C | 1911.7846 | 922.0761 | 6.30144 | Supp | ITQ-44 + amorphous | IRR |  |  |  | Amorphous |  | yes | 11.8 | 18
754 | 10.1126/science.1208652 | 1 | 0.5 | 0.15 | 0.375 | 4.5 | 0.375 | 0.375 | 0 | 24 | 175 | (2'R,6'S)-2',6'-dimethylspiro[isoindoline-2,1'-piperidin]-1'-ium bromide | C1=CC=CC2=C1C[N+]3(C2)C(CCCC3C)C | 1911.7846 | 922.0761 | 6.30144 | Supp | unknown+ITQ-44 | IRR |  |  |  |  | unknown | yes | 11.8 | 18
755 | 10.1126/science.1208652 | 1 | 1 | 0.2 | 0.5 | 6 | 0.5 | 0.5 | 0 | 24 | 175 | (2'R,6'S)-2',6'-dimethylspiro[isoindoline-2,1'-piperidin]-1'-ium bromide | C1=CC=CC2=C1C[N+]3(C2)C(CCCC3C)C | 1911.7846 | 922.0761 | 6.30144 | Supp | unknown + ITQ-44 | IRR |  |  |  |  | unknown | yes | 11.8 | 18
756 | 10.1126/science.1208652 | 1 | 0.25 | 0 | 0.3125 | 3.75 | 0.3125 | 0.3125 | 0.0625 | 24 | 175 | (2'R,6'S)-2',6'-dimethylspiro[isoindoline-2,1'-piperidin]-1'-ium bromide | C1=CC=CC2=C1C[N+]3(C2)C(CCCC3C)C | 1911.7846 | 922.0761 | 6.30144 | Supp | Amorphous + ITQ-43 | ITQ-43 |  |  |  | Amorphous |  | yes | 11.4 | 28
757 | 10.1126/science.1208652 | 1 | 0.5 | 0 | 0.375 | 4.5 | 0.375 | 0.375 | 0.075 | 24 | 175 | (2'R,6'S)-2',6'-dimethylspiro[isoindoline-2,1'-piperidin]-1'-ium bromide | C1=CC=CC2=C1C[N+]3(C2)C(CCCC3C)C | 1911.7846 | 922.0761 | 6.30144 | Supp | ITQ-43 | ITQ-43 | [5 empty] | yes | 11.4 | 28
758 | 10.1126/science.1208652 | 1 | 0.1 | 0 | 0.275 | 3.3 | 0.275 | 0.275 | 0.055 | 24 | 175 | (2'R,6'S)-2',6'-dimethylspiro[isoindoline-2,1'-piperidin]-1'-ium bromide | C1=CC=CC2=C1C[N+]3(C2)C(CCCC3C)C | 1911.7846 | 922.0761 | 6.30144 | Supp | ITQ-21 + ITQ-44 | ITQ-21 | IRR |  |  |  |  | yes | 16.65 | 12 | 11.8 | 18
759 | 10.1126/science.1208652 | 1 | 0.25 | 0 | 0.3125 | 3.75 | 0.3125 | 0.3125 | 0.125 | 24 | 175 | (2'R,6'S)-2',6'-dimethylspiro[isoindoline-2,1'-piperidin]-1'-ium bromide | C1=CC=CC2=C1C[N+]3(C2)C(CCCC3C)C | 1911.7846 | 922.0761 | 6.30144 | Supp | ITQ-21 + ITQ-43 | ITQ-21 | ITQ-43 |  |  |  |  | yes | 16.65 | 12 | 11.4 | 28
760 | 10.1126/science.1208652 | 1 | 0.5 | 0 | 0.375 | 4.5 | 0.375 | 0.375 | 0.15 | 24 | 175 | (2'R,6'S)-2',6'-dimethylspiro[isoindoline-2,1'-piperidin]-1'-ium bromide | C1=CC=CC2=C1C[N+]3(C2)C(CCCC3C)C | 1911.7846 | 922.0761 | 6.30144 | Supp | ITQ-21+ ITQ-44 | ITQ-21 | IRR |  |  |  |  | yes | 16.65 | 12 | 11.8 | 18
761 | 10.1126/science.1208652 | 1 | 1 | 0 | 0.5 | 6 | 0.5 | 0.5 | 0.2 | 24 | 175 | (2'R,6'S)-2',6'-dimethylspiro[isoindoline-2,1'-piperidin]-1'-ium bromide | C1=CC=CC2=C1C[N+]3(C2)C(CCCC3C)C | 1911.7846 | 922.0761 | 6.30144 | Supp | ITQ-21+ITQ-44 | ITQ-21 | IRR |  |  |  |  | yes | 16.65 | 12 | 11.8 | 18
762 | 10.1021/cm200105f | 1 | 0.5 | 0 | 0.075 | 37.5 | 0 | 0.375 | 0 | 96 | 150 | SDA1 hydroxide | C1(CCCC([N+]12CCCC2)C)C | 1570.7564 | 755.6045 | 4.660201 | Supp | UTL | UTL | [5 empty] | no | 15.6 | 14
763 | 10.1021/cm200105f | 1 | 0.5 | 0 | 0.15 | 37.5 | 0 | 0.875 | 0 | 144 | 150 | SDA1 hydroxide | C1(CCCC([N+]12CCCC2)C)C | 1570.7564 | 755.6045 | 4.660201 | Supp | UTL | UTL | [5 empty] | no | 15.6 | 14
764 | 10.1021/cm200105f | 1 | 0.5 | 0 | 0.21 | 37.5 | 0 | 0.875 | 0 | 120 | 150 | SDA1 hydroxide | C1(CCCC([N+]12CCCC2)C)C | 1570.7564 | 755.6045 | 4.660201 | Supp | UTL | UTL | [5 empty] | no | 15.6 | 14
765 | 10.1021/cm200105f | 1 | 0.5076142 | 0 | 0.07538071 | 38.07107 | 0 | 0.5076142 | 0.01522843 | 192 | 150 | SDA1 hydroxide | C1(CCCC([N+]12CCCC2)C)C | 1570.7564 | 755.6045 | 4.660201 | Supp | UTL | UTL | [5 empty] | no | 15.6 | 14
766 | 10.1021/cm200105f | 1 | 0.5076142 | 0 | 0.1959898 | 38.07107 | 0 | 0.5076142 | 0.01522843 | 144 | 150 | SDA1 hydroxide | C1(CCCC([N+]12CCCC2)C)C | 1570.7564 | 755.6045 | 4.660201 | Supp | UTL+STF | UTL | STF |  |  |  |  | no | 15.6 | 14 | 16.9 | 10
767 | 10.1021/cm200105f | 1 | 0.5235602 | 0 | 0.09141361 | 39.26702 | 0 | 0.6544503 | 0.04712042 | 240 | 150 | SDA1 hydroxide | C1(CCCC([N+]12CCCC2)C)C | 1570.7564 | 755.6045 | 4.660201 | Supp | Tridimite+GeO2 |  |  | Tridimite | GeO2 |  |  | no
768 | 10.1021/cm200105f | 1 | 0.5235602 | 0 | 0.1218848 | 39.26702 | 0 | 0.6544503 | 0.04712042 | 216 | 150 | SDA1 hydroxide | C1(CCCC([N+]12CCCC2)C)C | 1570.7564 | 755.6045 | 4.660201 | Supp | UTL | UTL | [5 empty] | no | 15.6 | 14
769 | 10.1021/cm200105f | 1 | 0.5235602 | 0 | 0.1675916 | 39.26702 | 0 | 0.6544503 | 0.04712042 | 192 | 150 | SDA1 hydroxide | C1(CCCC([N+]12CCCC2)C)C | 1570.7564 | 755.6045 | 4.660201 | Supp | UTL | UTL | [5 empty] | no | 15.6 | 14
770 | 10.1021/cm200105f | 1 | 0.5235602 | 0 | 0.228534 | 39.26702 | 0 | 0.6544503 | 0.04712042 | 192 | 150 | SDA1 hydroxide | C1(CCCC([N+]12CCCC2)C)C | 1570.7564 | 755.6045 | 4.660201 | Supp | UTL+STF | UTL | STF |  |  |  |  | no | 15.6 | 14 | 16.9 | 10
771 | 10.1021/cm200105f | 1 | 0.5235602 | 0 | 0.3199476 | 39.26702 | 0 | 0.6544503 | 0.04712042 | 192 | 150 | SDA1 hydroxide | C1(CCCC([N+]12CCCC2)C)C | 1570.7564 | 755.6045 | 4.660201 | Supp | STF | STF | [5 empty] | no | 16.9 | 10
772 | 10.1021/cm200105f | 1 | 0.5319149 | 0 | 0.1991489 | 39.89362 | 0 | 0.7047872 | 0.06382979 | 192 | 150 | SDA1 hydroxide | C1(CCCC([N+]12CCCC2)C)C | 1570.7564 | 755.6045 | 4.660201 | Supp | STF+UTL | STF | UTL |  |  |  |  | no | 16.9 | 10 | 15.6 | 14
773 | 10.1021/cm200105f | 1 | 0.5405405 | 0 | 0.3081081 | 40.54054 | 0 | 0.7432432 | 0.08108108 | 216 | 150 | SDA1 hydroxide | C1(CCCC([N+]12CCCC2)C)C | 1570.7564 | 755.6045 | 4.660201 | Supp | UTL+STF | UTL | STF |  |  |  |  | no | 15.6 | 14 | 16.9 | 10
774 | 10.1021/cm200105f | 1 | 0.5405405 | 0 | 0.3389189 | 40.54054 | 0 | 0.7432432 | 0.08108108 | 216 | 150 | SDA1 hydroxide | C1(CCCC([N+]12CCCC2)C)C | 1570.7564 | 755.6045 | 4.660201 | Supp | UTL+STF | UTL | STF |  |  |  |  | no | 15.6 | 14 | 16.9 | 10
775 | 10.1021/cm200105f | 1 | 0.5405405 | 0 | 0.3389189 | 40.54054 | 0 | 0.7432432 | 0.08108108 | 216 | 150 | SDA1 hydroxide | C1(CCCC([N+]12CCCC2)C)C | 1570.7564 | 755.6045 | 4.660201 | Supp | UTL+STF | UTL | STF |  |  |  |  | no | 15.6 | 14 | 16.9 | 10
776 | 10.1021/cm200105f | 1 | 0.5405405 | 0 | 0.3851351 | 40.54054 | 0 | 0.7432432 | 0.08108108 | 216 | 150 | SDA1 hydroxide | C1(CCCC([N+]12CCCC2)C)C | 1570.7564 | 755.6045 | 4.660201 | Supp | STF+UTL | STF | UTL |  |  |  |  | no | 16.9 | 10 | 15.6 | 14
777 | 10.1021/cm200105f | 1 | 0.5 | 0 | 0.09 | 37.5 | 0 | 0.5 | 0 | 144 | 150 | SDA2 hydroxide | C1(C[C]CC([N+]12CC[C]CC2)C)C | 1666.3266 | 804.4121 | 5.442732 | Supp | Amorphous + UTL | UTL |  |  |  | Amorphous |  | no | 15.6 | 14
778 | 10.1021/cm200105f | 1 | 0.5 | 0 | 0.15 | 37.5 | 0 | 0.75 | 0 | 144 | 150 | SDA2 hydroxide | C1(C[C]CC([N+]12CC[C]CC2)C)C | 1666.3266 | 804.4121 | 5.442732 | Supp | UTL | UTL | [5 empty] | no | 15.6 | 14
779 | 10.1021/cm200105f | 1 | 0.5 | 0 | 0.225 | 37.5 | 0 | 0.75 | 0 | 144 | 150 | SDA2 hydroxide | C1(C[C]CC([N+]12CC[C]CC2)C)C | 1666.3266 | 804.4121 | 5.442732 | Supp | UTL | UTL | [5 empty] | no | 15.6 | 14
780 | 10.1021/cm200105f | 1 | 0.5076142 | 0 | 0.1507614 | 38.07107 | 0 | 0.5076142 | 0.01522843 | 192 | 150 | SDA2 hydroxide | C1(C[C]CC([N+]12CC[C]CC2)C)C | 1666.3266 | 804.4121 | 5.442732 | Supp | Amorphous + GeO2 |  |  | GeO2 |  | Amorphous |  | no
781 | 10.1021/cm200105f | 1 | 0.5235602 | 0 | 0.152356 | 39.26702 | 0 | 0.5235602 | 0.04712042 | 192 | 150 | SDA2 hydroxide | C1(C[C]CC([N+]12CC[C]CC2)C)C | 1666.3266 | 804.4121 | 5.442732 | Supp | STT | STT | [5 empty] | no | 17 | 9
782 | 10.1021/cm200105f | 1 | 0.5235602 | 0 | 0.1980628 | 39.26702 | 0 | 0.5890052 | 0.04712042 | 144 | 150 | SDA2 hydroxide | C1(C[C]CC([N+]12CC[C]CC2)C)C | 1666.3266 | 804.4121 | 5.442732 | Supp | STT+UTL | STT | UTL |  |  |  |  | no | 17 | 9 | 15.6 | 14
783 | 10.1021/cm200105f | 1 | 0.5405405 | 0 | 0.1694595 | 40.54054 | 0 | 0.6756757 | 0.08108108 | 168 | 150 | SDA2 hydroxide | C1(C[C]CC([N+]12CC[C]CC2)C)C | 1666.3266 | 804.4121 | 5.442732 | Supp | STT+UTL | STT | UTL |  |  |  |  | no | 17 | 9 | 15.6 | 14
784 | 10.1021/cm200105f | 1 | 0.5405405 | 0 | 0.2002703 | 40.54054 | 0 | 0.6756757 | 0.08108108 | 168 | 150 | SDA2 hydroxide | C1(C[C]CC([N+]12CC[C]CC2)C)C | 1666.3266 | 804.4121 | 5.442732 | Supp | STT+UTL | STT | UTL |  |  |  |  | no | 17 | 9 | 15.6 | 14
785 | 10.1021/cm200105f | 1 | 0.5405405 | 0 | 0.2310811 | 40.54054 | 0 | 0.6756757 | 0.08108108 | 168 | 150 | SDA2 hydroxide | C1(C[C]CC([N+]12CC[C]CC2)C)C | 1666.3266 | 804.4121 | 5.442732 | Supp | STT+UTL | STT | UTL |  |  |  |  | no | 17 | 9 | 15.6 | 14
786 | 10.1021/cm200105f | 1 | 0.5586592 | 0 | 0 | 41.89944 | 0 | 0.6284916 | 0.1173184 | 240 | 150 | SDA2 hydroxide | C1(C[C]CC([N+]12CC[C]CC2)C)C | 1666.3266 | 804.4121 | 5.442732 | Supp | STT+UTL | STT | UTL |  |  |  |  | no | 17 | 9 | 15.6 | 14
787 | 10.1021/cm200105f | 1 | 0.5780347 | 0 | 0.2209249 | 43.3526 | 0 | 0.7947977 | 0.1560694 | 144 | 150 | SDA2 hydroxide | C1(C[C]CC([N+]12CC[C]CC2)C)C | 1666.3266 | 804.4121 | 5.442732 | Supp | STT+UTL | STT | UTL |  |  |  |  | no | 17 | 9 | 15.6 | 14
788 | 10.1021/cm200105f | 1 | 0.5 | 0 | 0.27 | 37.5 | 0 | 0.625 | 0 | 216 | 150 | SDA9 hydroxide | C2CCC1C(CCCC1)[N+]23CCCCC3 | 1874.7856 | 888.8981 | 5.552328 | Supp | UTL | UTL | [5 empty] | no | 15.6 | 14
789 | 10.1021/cm200105f | 1 | 0.5076142 | 0 | 0.3316751 | 38.07107 | 0 | 0.6345178 | 0.01522843 | 144 | 150 | SDA9 hydroxide | C2CCC1C(CCCC1)[N+]23CCCCC3 | 1874.7856 | 888.8981 | 5.552328 | Supp | UTL | UTL | [5 empty] | no | 15.6 | 14
790 | 10.1021/cm200105f | 1 | 0.5235602 | 0 | 0.4723037 | 39.26702 | 0 | 0.8376963 | 0.04712042 | 192 | 150 | SDA9 hydroxide | C2CCC1C(CCCC1)[N+]23CCCCC3 | 1874.7856 | 888.8981 | 5.552328 | Supp | UTL | UTL | [5 empty] | no | 15.6 | 14
791 | 10.1021/cm200105f | 1 | 0.5405405 | 0 | 0.6008108 | 40.54054 | 0 | 0.9459459 | 0.08108108 | 264 | 150 | SDA9 hydroxide | C2CCC1C(CCCC1)[N+]23CCCCC3 | 1874.7856 | 888.8981 | 5.552328 | Supp | UTL | UTL | [5 empty] | no | 15.6 | 14
792 | 10.1021/cm200105f | 1 | 0.5586592 | 0 | 0.8728492 | 41.89944 | 0 | 0.8379888 | 0.1173184 | 336 | 150 | SDA9 hydroxide | C2CCC1C(CCCC1)[N+]23CCCCC3 | 1874.7856 | 888.8981 | 5.552328 | Supp | UTL | UTL | [5 empty] | no | 15.6 | 14
793 | 10.1021/cm200105f | 1 | 0.5586592 | 0 | 0.7325698 | 41.89944 | 0 | 1.075419 | 0.1173184 | 288 | 150 | SDA9 hydroxide | C2CCC1C(CCCC1)[N+]23CCCCC3 | 1874.7856 | 888.8981 | 5.552328 | Supp | UTL + X | UTL | AFX |  |  |  |  | no | 15.6 | 14 | 15.1 | 8
794 | 10.1021/cm200105f | 1 | 0.5780347 | 0 | 0.3471676 | 43.3526 | 0 | 0.867052 | 0.1560694 | 360 | 150 | SDA9 hydroxide | C2CCC1C(CCCC1)[N+]23CCCCC3 | 1874.7856 | 888.8981 | 5.552328 | Supp | UTL | UTL | [5 empty] | no | 15.6 | 14
795 | 10.1021/cm200105f | 1 | 0.5780347 | 0 | 17.35838 | 43.3526 | 0 | 1.199422 | 0.1560694 | 336 | 150 | SDA9 hydroxide | C2CCC1C(CCCC1)[N+]23CCCCC3 | 1874.7856 | 888.8981 | 5.552328 | Supp | *BEA + X | *BEA | AFX |  |  |  |  | no | 15.3 | 12 | 15.1 | 8
796 | 10.1021/cm200105f | 1 | 0.5 | 0 | 0.33 | 37.5 | 0 | 0.75 | 0 | 240 | 150 | SDA18 hydroxide | cannot identify | 1927.72872 | 936.47468 | 6.871409 | Supp | UTL | UTL | [5 empty] | no | 15.6 | 14
797 | 10.1021/cm200105f | 1 | 0.5076142 | 0 | 0.3015228 | 38.07107 | 0 | 0.5076142 | 0.01522843 | 240 | 150 | SDA18 hydroxide | cannot identify | 1927.72872 | 936.47468 | 6.871409 | Supp | UTL | UTL | [5 empty] | no | 15.6 | 14
798 | 10.1021/cm200105f | 1 | 0.5235602 | 0 | 0.304712 | 39.26702 | 0 | 0.5235602 | 0.04712042 | 288 | 150 | SDA18 hydroxide | cannot identify | 1927.72872 | 936.47468 | 6.871409 | Supp | UTL | UTL | [5 empty] | no | 15.6 | 14
799 | 10.1021/cm200105f | 1 | 0.5405405 | 0 | 0.09243243 | 40.54054 | 0 | 0.5540541 | 0.08108108 | 288 | 150 | SDA18 hydroxide | cannot identify | 1927.72872 | 936.47468 | 6.871409 | Supp | UTL | UTL | [5 empty] | no | 15.6 | 14
800 | 10.1021/cm200105f | 1 | 0.5405405 | 0 | 0.1232432 | 40.54054 | 0 | 0.5540541 | 0.08108108 | 264 | 150 | SDA18 hydroxide | cannot identify | 1927.72872 | 936.47468 | 6.871409 | Supp | UTL | UTL | [5 empty] | no | 15.6 | 14
801 | 10.1021/cm200105f | 1 | 0.5405405 | 0 | 0.1540541 | 40.54054 | 0 | 0.5540541 | 0.08108108 | 240 | 150 | SDA18 hydroxide | cannot identify | 1927.72872 | 936.47468 | 6.871409 | Supp | UTL | UTL | [5 empty] | no | 15.6 | 14
802 | 10.1021/cm200105f | 1 | 0.5405405 | 0 | 0.2156757 | 40.54054 | 0 | 0.5540541 | 0.08108108 | 240 | 150 | SDA18 hydroxide | cannot identify | 1927.72872 | 936.47468 | 6.871409 | Supp | UTL | UTL | [5 empty] | no | 15.6 | 14
803 | 10.1021/cm200105f | 1 | 0.5405405 | 0 | 0.2156757 | 40.54054 | 0 | 0.5540541 | 0.08108108 | 240 | 150 | SDA18 hydroxide | cannot identify | 1927.72872 | 936.47468 | 6.871409 | Supp | UTL | UTL | [5 empty] | no | 15.6 | 14
804 | 10.1021/cm200105f | 1 | 0.5405405 | 0 | 0.2772973 | 40.54054 | 0 | 0.5540541 | 0.08108108 | 240 | 150 | SDA18 hydroxide | cannot identify | 1927.72872 | 936.47468 | 6.871409 | Supp | UTL | UTL | [5 empty] | no | 15.6 | 14
805 | 10.1021/cm200105f | 1 | 0.5405405 | 0 | 0.3235135 | 40.54054 | 0 | 0.6756757 | 0.08108108 | 168 | 150 | SDA18 hydroxide | cannot identify | 1927.72872 | 936.47468 | 6.871409 | Supp | UTL+STF | UTL | STF |  |  |  |  | no | 15.6 | 14 | 16.9 | 10
806 | 10.1021/cm200105f | 1 | 0.5586592 | 0 | 0.2805587 | 41.89944 | 0 | 0.6424581 | 0.1173184 | 240 | 150 | SDA18 hydroxide | cannot identify | 1927.72872 | 936.47468 | 6.871409 | Supp | UTL | UTL | [5 empty] | no | 15.6 | 14
807 | 10.1021/cm200105f | 1 | 0.5780347 | 0 | 0.1104624 | 43.3526 | 0 | 0.650289 | 0.1560694 | 336 | 150 | SDA18 hydroxide | cannot identify | 1927.72872 | 936.47468 | 6.871409 | Supp | UTL | UTL | [5 empty] | no | 15.6 | 14
808 | 10.1021/cm200105f | 1 | 0.5780347 | 0 | 0.2998266 | 43.3526 | 0 | 0.6936416 | 0.1560694 | 288 | 150 | SDA18 hydroxide | cannot identify | 1927.72872 | 936.47468 | 6.871409 | Supp | UTL+STF | UTL | STF |  |  |  |  | no | 15.6 | 14 | 16.9 | 10
809 | 10.1021/cm200105f | 1 | 0.5780347 | 0 | 0.2998266 | 43.3526 | 0 | 0.6936416 | 0.1560694 | 264 | 150 | SDA18 hydroxide | cannot identify | 1927.72872 | 936.47468 | 6.871409 | Supp | UTL+X | UTL | AFX |  |  |  |  | no | 15.6 | 14 | 15.1 | 8
810 | 10.1021/cm200105f | 1 | 0.5988024 | 0 | 0.1438922 | 44.91018 | 0 | 0.748503 | 0.1976048 | 360 | 150 | SDA18 hydroxide | cannot identify | 1927.72872 | 936.47468 | 6.871409 | Supp | UTL | UTL | [5 empty] | no | 15.6 | 14
811 | 10.1021/cm200105f | 1 | 0.5988024 | 0 | 0.3357485 | 44.91018 | 0 | 0.748503 | 0.1976048 | 360 | 150 | SDA18 hydroxide | cannot identify | 1927.72872 | 936.47468 | 6.871409 | Supp | UTL | UTL | [5 empty] | no | 15.6 | 14
812 | 10.1021/cm200105f | 1 | 0.5988024 | 0 | 0.3997006 | 44.91018 | 0 | 0.8233533 | 0.1976048 | 192 | 150 | SDA18 hydroxide | cannot identify | 1927.72872 | 936.47468 | 6.871409 | Supp | STT+UTL | STT | UTL |  |  |  |  | no | 17 | 9 | 15.6 | 14
813 | 10.1021/cm200105f | 1 | 0.5042017 | 0 | 0.1052941 | 42.01681 | 0 | 0.7002801 | 0.1848739 | 432 | 150 | SDA18 hydroxide | cannot identify | 1927.72872 | 936.47468 | 6.871409 | Supp | UTL | UTL | [5 empty] | no | 15.6 | 14
814 | 10.1021/cm200105f | 1 | 0.5042017 | 0 | 0.1203361 | 42.01681 | 0 | 0.7002801 | 0.1848739 | 432 | 150 | SDA18 hydroxide | cannot identify | 1927.72872 | 936.47468 | 6.871409 | Supp | STF+UTL | STF | UTL |  |  |  |  | no | 16.9 | 10 | 15.6 | 14
815 | 10.1021/cm200105f | 1 | 0.5042017 | 0 | 0.1203361 | 42.01681 | 0 | 0.7002801 | 0.1848739 | 432 | 150 | SDA18 hydroxide | cannot identify | 1927.72872 | 936.47468 | 6.871409 | Supp | UTL+STF | UTL | STF |  |  |  |  | no | 15.6 | 14 | 16.9 | 10
816 | 10.1021/cm200105f | 1 | 0.5042017 | 0 | 0.1353782 | 42.01681 | 0 | 0.7002801 | 0.1848739 | 360 | 150 | SDA18 hydroxide | cannot identify | 1927.72872 | 936.47468 | 6.871409 | Supp | UTL | UTL | [5 empty] | no | 15.6 | 14
817 | 10.1021/cm200105f | 1 | 0.5042017 | 0 | 0.3158824 | 42.01681 | 0 | 0.7002801 | 0.1848739 | 288 | 150 | SDA18 hydroxide | cannot identify | 1927.72872 | 936.47468 | 6.871409 | Supp | STT | STT | [5 empty] | no | 17 | 9
818 | 10.1021/cm200105f | 1 | 0.3217822 | 0 | 0.1586139 | 37.12871 | 0 | 0.6188119 | 0.1633663 | 288 | 150 | SDA18 hydroxide | cannot identify | 1927.72872 | 936.47468 | 6.871409 | Supp | UTL+STT | UTL | STT |  |  |  |  | no | 15.6 | 14 | 17 | 9
819 | 10.1021/cm200105f | 1 | 0.621118 | 0 | 0.356646 | 46.58385 | 0 | 0.9627329 | 0.242236 | 288 | 150 | SDA18 hydroxide | cannot identify | 1927.72872 | 936.47468 | 6.871409 | Supp | STT+STF | STT | STF |  |  |  |  | no | 17 | 9 | 16.9 | 10
820 | 10.1021/cm200105f | 1 | 0.621118 | 0 | 0.356646 | 46.58385 | 0 | 0.7763975 | 0.242236 | 312 | 150 | SDA18 hydroxide | cannot identify | 1927.72872 | 936.47468 | 6.871409 | Supp | STT | STT | [5 empty] | no | 17 | 9
821 | 10.1021/cm200105f | 1 | 0.621118 | 0 | 0.4052795 | 46.58385 | 0 | 0.8540373 | 0.242236 | 264 | 150 | SDA18 hydroxide | cannot identify | 1927.72872 | 936.47468 | 6.871409 | Supp | STT | STT | [5 empty] | no | 17 | 9
822 | 10.1021/cm200105f | 1 | 0.5 | 0 | 0.105 | 37.5 | 0 | 0.5 | 0 | 144 | 150 | SDA12 hydroxide | C1CCCC(CC)[N+]12CCCCC2 | 1696.9106 | 809.4889 | 5.442732 | Supp | UTL | UTL | [5 empty] | no | 15.6 | 14
823 | 10.1021/cm200105f | 1 | 2.333333 | 0 | 1 | 83.33333 | 0 | 1.666667 | 0 | 48 | 150 | SDA12 hydroxide | C1CCCC(CC)[N+]12CCCCC2 | 1696.9106 | 809.4889 | 5.442732 | Supp | UTL + B-GeO2 | UTL |  | B-GeO2 |  |  |  | no | 15.6 | 14
824 | 10.1021/cm200105f | 1 | 1.857143 | 0 | 0.8571429 | 71.42857 | 0 | 1.428571 | 0 | 48 | 150 | SDA12 hydroxide | C1CCCC(CC)[N+]12CCCCC2 | 1696.9106 | 809.4889 | 5.442732 | Supp | UTL | UTL | [5 empty] | no | 15.6 | 14
825 | 10.1021/cm200105f | 1 | 1.5 | 0 | 0.75 | 62.5 | 0 | 1.25 | 0 | 72 | 150 | SDA12 hydroxide | C1CCCC(CC)[N+]12CCCCC2 | 1696.9106 | 809.4889 | 5.442732 | Supp | UTL | UTL | [5 empty] | no | 15.6 | 14
826 | 10.1021/cm200105f | 1 | 1.181818 | 0 | 0.4581818 | 54.54545 | 0 | 0.9090909 | 0 | 72 | 150 | SDA12 hydroxide | C1CCCC(CC)[N+]12CCCCC2 | 1696.9106 | 809.4889 | 5.442732 | Supp | UTL | UTL | [5 empty] | no | 15.6 | 14
827 | 10.1021/cm200105f | 1 | 0.25 | 0 | 0.1875 | 31.25 | 0 | 0.5208333 | 0 | 192 | 150 | SDA12 hydroxide | C1CCCC(CC)[N+]12CCCCC2 | 1696.9106 | 809.4889 | 5.442732 | Supp | UTL | UTL | [5 empty] | no | 15.6 | 14
828 | 10.1021/cm200105f | 1 | 0.2 | 0 | 0.096 | 30 | 0 | 0.5 | 0 | 408 | 150 | SDA12 hydroxide | C1CCCC(CC)[N+]12CCCCC2 | 1696.9106 | 809.4889 | 5.442732 | Supp | UTL | UTL | [5 empty] | no | 15.6 | 14
829 | 10.1021/cm200105f | 1 | 0.1661808 | 0 | 0.08163265 | 29.15452 | 0 | 0.4859086 | 0 | 480 | 150 | SDA12 hydroxide | C1CCCC(CC)[N+]12CCCCC2 | 1696.9106 | 809.4889 | 5.442732 | Supp | UTL+STF | UTL | STF |  |  |  |  | no | 15.6 | 14 | 16.9 | 10
830 | 10.1021/cm200105f | 1 | 0.5076142 | 0 | 0.1959898 | 38.07107 | 0 | 0.6345178 | 0.01522843 | 168 | 150 | SDA12 hydroxide | C1CCCC(CC)[N+]12CCCCC2 | 1696.9106 | 809.4889 | 5.442732 | Supp | UTL | UTL | [5 empty] | no | 15.6 | 14
831 | 10.1021/cm200105f | 1 | 0.7267442 | 0 | 0.2244767 | 43.60465 | 0 | 0.7267442 | 0.01744186 | 168 | 150 | SDA12 hydroxide | C1CCCC(CC)[N+]12CCCCC2 | 1696.9106 | 809.4889 | 5.442732 | Supp | UTL+X | UTL | AFX |  |  |  |  | no | 15.6 | 14 | 15.1 | 8
832 | 10.1021/cm200105f | 1 | 0.6024096 | 0 | 0.2403614 | 45.18072 | 0 | 0.8283133 | 0.05421687 | 192 | 150 | SDA12 hydroxide | C1CCCC(CC)[N+]12CCCCC2 | 1696.9106 | 809.4889 | 5.442732 | Supp | UTL | UTL | [5 empty] | no | 15.6 | 14
833 | 10.1021/cm200105f | 1 | 0.5405405 | 0 | 0.07702703 | 40.54054 | 0 | 0.6081081 | 0.08108108 | 312 | 150 | SDA12 hydroxide | C1CCCC(CC)[N+]12CCCCC2 | 1696.9106 | 809.4889 | 5.442732 | Supp | UTL | UTL | [5 empty] | no | 15.6 | 14
834 | 10.1021/cm200105f | 1 | 0.5405405 | 0 | 0.1232432 | 40.54054 | 0 | 0.6081081 | 0.08108108 | 264 | 150 | SDA12 hydroxide | C1CCCC(CC)[N+]12CCCCC2 | 1696.9106 | 809.4889 | 5.442732 | Supp | UTL | UTL | [5 empty] | no | 15.6 | 14
835 | 10.1021/cm200105f | 1 | 0.5405405 | 0 | 0.2618919 | 40.54054 | 0 | 0.6081081 | 0.08108108 | 216 | 150 | SDA12 hydroxide | C1CCCC(CC)[N+]12CCCCC2 | 1696.9106 | 809.4889 | 5.442732 | Supp | UTL | UTL | [5 empty] | no | 15.6 | 14
836 | 10.1021/cm200105f | 1 | 0.5405405 | 0 | 0.5391892 | 40.54054 | 0 | 0.9459459 | 0.08108108 | 216 | 150 | SDA12 hydroxide | C1CCCC(CC)[N+]12CCCCC2 | 1696.9106 | 809.4889 | 5.442732 | Supp | UTL | UTL | [5 empty] | no | 15.6 | 14
837 | 10.1021/cm200105f | 1 | 0.5405405 | 0 | 0.3389189 | 40.54054 | 0 | 0.9459459 | 0.08108108 | 216 | 150 | SDA12 hydroxide | C1CCCC(CC)[N+]12CCCCC2 | 1696.9106 | 809.4889 | 5.442732 | Supp | UTL | UTL | [5 empty] | no | 15.6 | 14
838 | 10.1021/cm200105f | 1 | 0.5405405 | 0 | 0.1848649 | 40.54054 | 0 | 0.5405405 | 0.08108108 | 216 | 150 | SDA12 hydroxide | C1CCCC(CC)[N+]12CCCCC2 | 1696.9106 | 809.4889 | 5.442732 | Supp | UTL+X | UTL | AFX |  |  |  |  | no | 15.6 | 14 | 15.1 | 8
839 | 10.1021/cm200105f | 1 | 0.5405405 | 0 | 0.5237838 | 40.54054 | 0 | 0.9459459 | 0.08108108 | 216 | 150 | SDA12 hydroxide | C1CCCC(CC)[N+]12CCCCC2 | 1696.9106 | 809.4889 | 5.442732 | Supp | STF+STT | STF | STT |  |  |  |  | no | 16.9 | 10 | 17 | 9
840 | 10.1021/cm200105f | 1 | 2.166667 | 0 | 0.95 | 83.33333 | 0 | 1.666667 | 0.1666667 | 48 | 150 | SDA12 hydroxide | C1CCCC(CC)[N+]12CCCCC2 | 1696.9106 | 809.4889 | 5.442732 | Supp | UTL+B-GeO2 | UTL |  | B-GeO2 |  |  |  | no | 15.6 | 14
841 | 10.1021/cm200105f | 1 | 1.714286 | 0 | 0.8142857 | 71.42857 | 0 | 1.428571 | 0.1428571 | 72 | 150 | SDA12 hydroxide | C1CCCC(CC)[N+]12CCCCC2 | 1696.9106 | 809.4889 | 5.442732 | Supp | UTL | UTL | [5 empty] | no | 15.6 | 14
842 | 10.1021/cm200105f | 1 | 1.111111 | 0 | 0.4433333 | 55.55556 | 0 | 0.9259259 | 0.1111111 | 96 | 150 | SDA12 hydroxide | C1CCCC(CC)[N+]12CCCCC2 | 1696.9106 | 809.4889 | 5.442732 | Supp | UTL | UTL | [5 empty] | no | 15.6 | 14
843 | 10.1021/cm200105f | 1 | 1.326531 | 0 | 0.6979592 | 61.22449 | 0 | 1.22449 | 0.122449 | 120 | 150 | SDA12 hydroxide | C1CCCC(CC)[N+]12CCCCC2 | 1696.9106 | 809.4889 | 5.442732 | Supp | UTL | UTL | [5 empty] | no | 15.6 | 14
844 | 10.1021/cm200105f | 1 | 0.7272727 | 0 | 0.3281818 | 45.45455 | 0 | 0.7575758 | 0.09090909 | 240 | 150 | SDA12 hydroxide | C1CCCC(CC)[N+]12CCCCC2 | 1696.9106 | 809.4889 | 5.442732 | Supp | UTL | UTL | [5 empty] | no | 15.6 | 14
845 | 10.1021/cm200105f | 1 | 0.3571429 | 0 | 0.2714286 | 35.71429 | 0 | 0.5952381 | 0.07142857 | 240 | 150 | SDA12 hydroxide | C1CCCC(CC)[N+]12CCCCC2 | 1696.9106 | 809.4889 | 5.442732 | Supp | UTL | UTL | [5 empty] | no | 15.6 | 14
846 | 10.1021/cm200105f | 1 | 0.2666667 | 0 | 0.152 | 33.33333 | 0 | 0.5555556 | 0.06666667 | 336 | 150 | SDA12 hydroxide | C1CCCC(CC)[N+]12CCCCC2 | 1696.9106 | 809.4889 | 5.442732 | Supp | UTL | UTL | [5 empty] | no | 15.6 | 14
847 | 10.1021/cm200105f | 1 | 0.212766 | 0 | 0.1455319 | 31.91489 | 0 | 0.5319149 | 0.06382979 | 552 | 150 | SDA12 hydroxide | C1CCCC(CC)[N+]12CCCCC2 | 1696.9106 | 809.4889 | 5.442732 | Supp | UTL+STF | UTL | STF |  |  |  |  | no | 15.6 | 14 | 16.9 | 10
848 | 10.1021/cm200105f | 1 | 0.5586592 | 0 | 0.342905 | 41.89944 | 0 | 0.8379888 | 0.1173184 | 216 | 150 | SDA12 hydroxide | C1CCCC(CC)[N+]12CCCCC2 | 1696.9106 | 809.4889 | 5.442732 | Supp | UTL | UTL | [5 empty] | no | 15.6 | 14
849 | 10.1021/cm200105f | 1 | 0.3676471 | 0 | 0.2598529 | 36.76471 | 0 | 0.6127451 | 0.1029412 | 240 | 150 | SDA12 hydroxide | C1CCCC(CC)[N+]12CCCCC2 | 1696.9106 | 809.4889 | 5.442732 | Supp | UTL | UTL | [5 empty] | no | 15.6 | 14
850 | 10.1021/cm200105f | 1 | 0.5681818 | 0 | 0.345 | 42.61364 | 0 | 0.8522727 | 0.1363636 | 216 | 150 | SDA12 hydroxide | C1CCCC(CC)[N+]12CCCCC2 | 1696.9106 | 809.4889 | 5.442732 | Supp | UTL | UTL | [5 empty] | no | 15.6 | 14
851 | 10.1021/cm200105f | 1 | 0.5780347 | 0 | 0.3471676 | 43.3526 | 0 | 0.867052 | 0.1560694 | 216 | 150 | SDA12 hydroxide | C1CCCC(CC)[N+]12CCCCC2 | 1696.9106 | 809.4889 | 5.442732 | Supp | UTL | UTL | [5 empty] | no | 15.6 | 14
852 | 10.1021/cm200105f | 1 | 1.935484 | 0 | 0.733871 | 80.64516 | 0 | 1.612903 | 0.2903226 | 96 | 150 | SDA12 hydroxide | C1CCCC(CC)[N+]12CCCCC2 | 1696.9106 | 809.4889 | 5.442732 | Supp | UTL+STT | UTL | STT |  |  |  |  | no | 15.6 | 14 | 17 | 9
853 | 10.1021/cm200105f | 1 | 1.470588 | 0 | 0.7411765 | 67.8733 | 0 | 1.357466 | 0.2443439 | 96 | 150 | SDA12 hydroxide | C1CCCC(CC)[N+]12CCCCC2 | 1696.9106 | 809.4889 | 5.442732 | Supp | UTL+STT | UTL | STT |  |  |  |  | no | 15.6 | 14 | 17 | 9
854 | 10.1021/cm200105f | 1 | 1.219512 | 0 | 0.6658537 | 60.97561 | 0 | 1.219512 | 0.2195122 | 96 | 150 | SDA12 hydroxide | C1CCCC(CC)[N+]12CCCCC2 | 1696.9106 | 809.4889 | 5.442732 | Supp | UTL+STT | UTL | STT |  |  |  |  | no | 15.6 | 14 | 17 | 9
855 | 10.1021/cm200105f | 1 | 1 | 0 | 0.6 | 54.94505 | 0 | 1.098901 | 0.1978022 | 120 | 150 | SDA12 hydroxide | C1CCCC(CC)[N+]12CCCCC2 | 1696.9106 | 809.4889 | 5.442732 | Supp | UTL | UTL | [5 empty] | no | 15.6 | 14
856 | 10.1021/cm200105f | 1 | 0.7843137 | 0 | 0.3747059 | 49.01961 | 0 | 0.8169935 | 0.1764706 | 264 | 150 | SDA12 hydroxide | C1CCCC(CC)[N+]12CCCCC2 | 1696.9106 | 809.4889 | 5.442732 | Supp | UTL | UTL | [5 empty] | no | 15.6 | 14
857 | 10.1021/cm200105f | 1 | 0.5 | 0 | 0.315 | 41.20879 | 0 | 0.6868132 | 0.1483516 | 192 | 150 | SDA12 hydroxide | C1CCCC(CC)[N+]12CCCCC2 | 1696.9106 | 809.4889 | 5.442732 | Supp | UTL | UTL | [5 empty] | no | 15.6 | 14
858 | 10.1021/cm200105f | 1 | 0.3787879 | 0 | 0.2895455 | 37.87879 | 0 | 0.6313131 | 0.1363636 | 336 | 150 | SDA12 hydroxide | C1CCCC(CC)[N+]12CCCCC2 | 1696.9106 | 809.4889 | 5.442732 | Supp | STT+UTL | STT | UTL |  |  |  |  | no | 17 | 9 | 15.6 | 14
859 | 10.1021/cm200105f | 1 | 0.2816901 | 0 | 0.1922535 | 35.21127 | 0 | 0.5868545 | 0.1267606 | 264 | 150 | SDA12 hydroxide | C1CCCC(CC)[N+]12CCCCC2 | 1696.9106 | 809.4889 | 5.442732 | Supp | STT+UTL | STT | UTL |  |  |  |  | no | 17 | 9 | 15.6 | 14
860 | 10.1021/cm200105f | 1 | 0.5882353 | 0 | 0.3494118 | 44.11765 | 0 | 0.8823529 | 0.1764706 | 192 | 150 | SDA12 hydroxide | C1CCCC(CC)[N+]12CCCCC2 | 1696.9106 | 809.4889 | 5.442732 | Supp | UTL | UTL | [5 empty] | no | 15.6 | 14
861 | 10.1021/cm200105f | 1 | 0.5988024 | 0 | 0.1758683 | 44.91018 | 0 | 0.8982036 | 0.1976048 | 336 | 150 | SDA12 hydroxide | C1CCCC(CC)[N+]12CCCCC2 | 1696.9106 | 809.4889 | 5.442732 | Supp | UTL | UTL | [5 empty] | no | 15.6 | 14
862 | 10.1021/cm200105f | 1 | 0.5988024 | 0 | 0.3357485 | 44.91018 | 0 | 0.8982036 | 0.1976048 | 240 | 150 | SDA12 hydroxide | C1CCCC(CC)[N+]12CCCCC2 | 1696.9106 | 809.4889 | 5.442732 | Supp | UTL | UTL | [5 empty] | no | 15.6 | 14
863 | 10.1021/cm200105f | 1 | 0.5988024 | 0 | 0.3357485 | 44.91018 | 0 | 0.8982036 | 0.1976048 | 240 | 150 | SDA12 hydroxide | C1CCCC(CC)[N+]12CCCCC2 | 1696.9106 | 809.4889 | 5.442732 | Supp | UTL | UTL | [5 empty] | no | 15.6 | 14
864 | 10.1021/cm200105f | 1 | 0.5988024 | 0 | 0.3517365 | 44.91018 | 0 | 0.8982036 | 0.1976048 | 192 | 150 | SDA12 hydroxide | C1CCCC(CC)[N+]12CCCCC2 | 1696.9106 | 809.4889 | 5.442732 | Supp | UTL | UTL | [5 empty] | no | 15.6 | 14
865 | 10.1021/cm200105f | 1 | 0.5988024 | 0 | 0.4636527 | 44.91018 | 0 | 0.8982036 | 0.1976048 | 240 | 150 | SDA12 hydroxide | C1CCCC(CC)[N+]12CCCCC2 | 1696.9106 | 809.4889 | 5.442732 | Supp | UTL+STT | UTL | STT |  |  |  |  | no | 15.6 | 14 | 17 | 9
866 | 10.1021/cm200105f | 1 | 0.8163265 | 0 | 0.544898 | 51.02041 | 0 | 1.020408 | 0.2244898 | 168 | 150 | SDA12 hydroxide | C1CCCC(CC)[N+]12CCCCC2 | 1696.9106 | 809.4889 | 5.442732 | Supp | STT+UTL | STT | UTL |  |  |  |  | no | 17 | 9 | 15.6 | 14
867 | 10.1021/cm200105f | 1 | 1.282051 | 0 | 0.6846154 | 64.10256 | 0 | 1.282051 | 0.2820513 | 96 | 150 | SDA12 hydroxide | C1CCCC(CC)[N+]12CCCCC2 | 1696.9106 | 809.4889 | 5.442732 | Supp | STT+UTL | STT | UTL |  |  |  |  | no | 17 | 9 | 15.6 | 14
868 | 10.1021/cm200105f | 1 | 0.6097561 | 0 | 0.3541463 | 45.73171 | 0 | 0.9146341 | 0.2195122 | 192 | 150 | SDA12 hydroxide | C1CCCC(CC)[N+]12CCCCC2 | 1696.9106 | 809.4889 | 5.442732 | Supp | UTL+STF | UTL | STF |  |  |  |  | no | 15.6 | 14 | 16.9 | 10
869 | 10.1021/cm200105f | 1 | 0.621118 | 0 | 0.356646 | 46.58385 | 0 | 0.931677 | 0.242236 | 192 | 150 | SDA12 hydroxide | C1CCCC(CC)[N+]12CCCCC2 | 1696.9106 | 809.4889 | 5.442732 | Supp | UTL+STF | UTL | STF |  |  |  |  | no | 15.6 | 14 | 16.9 | 10
870 | 10.1021/cm200105f | 1 | 0.621118 | 0 | 0.2918012 | 46.58385 | 0 | 0.931677 | 0.242236 | 336 | 150 | SDA12 hydroxide | C1CCCC(CC)[N+]12CCCCC2 | 1696.9106 | 809.4889 | 5.442732 | Supp | UTL | UTL | [5 empty] | no | 15.6 | 14
871 | 10.1021/cm200105f | 1 | 0.8510638 | 0 | 0.5923404 | 53.19149 | 0 | 1.152482 | 0.2765957 | 192 | 150 | SDA12 hydroxide | C1CCCC(CC)[N+]12CCCCC2 | 1696.9106 | 809.4889 | 5.442732 | Supp | UTL | UTL | [5 empty] | no | 15.6 | 14
872 | 10.1021/cm200105f | 1 | 0.5 | 0 | 0.15 | 37.5 | 0 | 0.625 | 0 | 144 | 150 | SDA6 hydroxide | C1C([C]C(C[N+]12CC[C]CC2)C)C | 1665.9385 | 818.102 | 5.442732 | Supp | UTL | UTL | [5 empty] | no | 15.6 | 14
873 | 10.1021/cm200105f | 1 | 0.5235602 | 0 | 0.6246597 | 39.26702 | 0 | 0.6544503 | 0.04712042 | 96 | 150 | SDA6 hydroxide | C1C([C]C(C[N+]12CC[C]CC2)C)C | 1665.9385 | 818.102 | 5.442732 | Supp | UTL | UTL | [5 empty] | no | 15.6 | 14
874 | 10.1021/cm200105f | 1 | 0.5405405 | 0 | 0.6932432 | 40.54054 | 0 | 0.6756757 | 0.08108108 | 168 | 150 | SDA6 hydroxide | C1C([C]C(C[N+]12CC[C]CC2)C)C | 1665.9385 | 818.102 | 5.442732 | Supp | UTL | UTL | [5 empty] | no | 15.6 | 14
875 | 10.1021/cm200105f | 1 | 0.5586592 | 0 | 0.7013966 | 41.89944 | 0 | 0.7681564 | 0.1173184 | 216 | 150 | SDA6 hydroxide | C1C([C]C(C[N+]12CC[C]CC2)C)C | 1665.9385 | 818.102 | 5.442732 | Supp | UTL | UTL | [5 empty] | no | 15.6 | 14
876 | 10.1021/cm200105f | 1 | 0.5780347 | 0 | 0.1578035 | 43.3526 | 0 | 0.7947977 | 0.1560694 | 288 | 150 | SDA6 hydroxide | C1C([C]C(C[N+]12CC[C]CC2)C)C | 1665.9385 | 818.102 | 5.442732 | Supp | UTL | UTL | [5 empty] | no | 15.6 | 14
877 | 10.1021/cm200105f | 1 | 0.5780347 | 0 | 0.3156069 | 43.3526 | 0 | 0.7947977 | 0.1560694 | 216 | 150 | SDA6 hydroxide | C1C([C]C(C[N+]12CC[C]CC2)C)C | 1665.9385 | 818.102 | 5.442732 | Supp | UTL | UTL | [5 empty] | no | 15.6 | 14
878 | 10.1021/cm200105f | 1 | 0.5780347 | 0 | 0.5523121 | 43.3526 | 0 | 0.9393064 | 0.1560694 | 192 | 150 | SDA6 hydroxide | C1C([C]C(C[N+]12CC[C]CC2)C)C | 1665.9385 | 818.102 | 5.442732 | Supp | UTL | UTL | [5 empty] | no | 15.6 | 14
879 | 10.1021/cm200105f | 1 | 0.5988024 | 0 | 0.4156886 | 44.91018 | 0 | 0.8982036 | 0.1976048 | 216 | 150 | SDA6 hydroxide | C1C([C]C(C[N+]12CC[C]CC2)C)C | 1665.9385 | 818.102 | 5.442732 | Supp | UTL | UTL | [5 empty] | no | 15.6 | 14
880 | 10.1021/cm200105f | 1 | 0.621118 | 0 | 0.4214907 | 46.58385 | 0 | 0.931677 | 0.242236 | 240 | 150 | SDA6 hydroxide | C1C([C]C(C[N+]12CC[C]CC2)C)C | 1665.9385 | 818.102 | 5.442732 | Supp | UTL | UTL | [5 empty] | no | 15.6 | 14
881 | 10.1021/cm200105f | 1 | 0.6451613 | 0 | 0.4606452 | 48.3871 | 0 | 0.9677419 | 0.2903226 | 264 | 150 | SDA6 hydroxide | C1C([C]C(C[N+]12CC[C]CC2)C)C | 1665.9385 | 818.102 | 5.442732 | Supp | UTL+Amorphous | UTL |  |  |  | Amorphous |  | no | 15.6 | 14
882 | 10.1126/science.1196240 | 1 | 0.2 | 0 | 0 | 12.004 | 0 | 0.48 | 0.044 | 600 | 150 | tert-Butylimino-tris(dimethylamino)phosphorane | CC(C)(C)N=P(N(C)C)(N(C)C)N(C)C | 2130.7345 | 967.9125 | 12.07143 | Supp | boggsite | BOG | [5 empty] | no | 16.1 | 12
883 | 10.1002/anie.201001506 | 1 | 0.5 | 0 | 0 | 4.5 | 0.15 | 0.375 | 0 | 24 | 175 | (2′‐(R),6′‐(S))‐2′,6′‐dimethylspiro[isoindole‐2,1′‐piperidin‐1′‐ium] | C1=CC=CC2=C1C[N+]3(C2)C(CCCC3C)C | 1911.7846 | 922.0761 | 6.30144 | Supp | ITQ-44+ITQ-21 | IRR | ITQ-21 |  |  |  |  | yes | 11.8 | 18 | 16.65 | 12
884 | 10.1002/anie.201001506 | 1 | 0.1 | 0 | 0 | 3.3 | 0.11 | 0.275 | 0 | 24 | 175 | (2′‐(R),6′‐(S))‐2′,6′‐dimethylspiro[isoindole‐2,1′‐piperidin‐1′‐ium] | C1=CC=CC2=C1C[N+]3(C2)C(CCCC3C)C | 1911.7846 | 922.0761 | 6.30144 | Supp | ITQ-21 | ITQ-21 | [5 empty] | yes | 16.65 | 12
885 | 10.1002/anie.201001506 | 1 | 0 | 0 | 0 | 3 | 0.1 | 0.25 | 0 | 24 | 175 | (2′‐(R),6′‐(S))‐2′,6′‐dimethylspiro[isoindole‐2,1′‐piperidin‐1′‐ium] | C1=CC=CC2=C1C[N+]3(C2)C(CCCC3C)C | 1911.7846 | 922.0761 | 6.30144 | Supp | Amorphous |  |  |  |  | Amorphous |  | no
886 | 10.1002/anie.201001506 | 1 | 0.5 | 0.075 | 0 | 4.5 | 0.15 | 0.375 | 0 | 24 | 175 | (2′‐(R),6′‐(S))‐2′,6′‐dimethylspiro[isoindole‐2,1′‐piperidin‐1′‐ium] | C1=CC=CC2=C1C[N+]3(C2)C(CCCC3C)C | 1911.7846 | 922.0761 | 6.30144 | Supp | ITQ-44 | IRR | [5 empty] | yes | 11.8 | 18
887 | 10.1002/anie.201001506 | 1 | 0.1 | 0.055 | 0 | 3.3 | 0.11 | 0.275 | 0 | 24 | 175 | (2′‐(R),6′‐(S))‐2′,6′‐dimethylspiro[isoindole‐2,1′‐piperidin‐1′‐ium] | C1=CC=CC2=C1C[N+]3(C2)C(CCCC3C)C | 1911.7846 | 922.0761 | 6.30144 | Supp | ITQ-44 | IRR | [5 empty] | yes | 11.8 | 18
888 | 10.1002/anie.201001506 | 1 | 0 | 0.05 | 0 | 3 | 0.1 | 0.25 | 0 | 24 | 175 | (2′‐(R),6′‐(S))‐2′,6′‐dimethylspiro[isoindole‐2,1′‐piperidin‐1′‐ium] | C1=CC=CC2=C1C[N+]3(C2)C(CCCC3C)C | 1911.7846 | 922.0761 | 6.30144 | Supp | Amorphous |  |  |  |  | Amorphous |  | no
889 | 10.1002/anie.201001506 | 1 | 0.5 | 0.15 | 0 | 4.5 | 0.15 | 0.375 | 0 | 24 | 175 | (2′‐(R),6′‐(S))‐2′,6′‐dimethylspiro[isoindole‐2,1′‐piperidin‐1′‐ium] | C1=CC=CC2=C1C[N+]3(C2)C(CCCC3C)C | 1911.7846 | 922.0761 | 6.30144 | Supp | ITQ-44 | IRR | [5 empty] | yes | 11.8 | 18
890 | 10.1002/anie.201001506 | 1 | 0.1 | 0.11 | 0 | 3.3 | 0.11 | 0.275 | 0 | 24 | 175 | (2′‐(R),6′‐(S))‐2′,6′‐dimethylspiro[isoindole‐2,1′‐piperidin‐1′‐ium] | C1=CC=CC2=C1C[N+]3(C2)C(CCCC3C)C | 1911.7846 | 922.0761 | 6.30144 | Supp | Amorphous |  |  |  |  | Amorphous |  | no
891 | 10.1002/anie.201001506 | 1 | 0 | 0.1 | 0 | 3 | 0.1 | 0.25 | 0 | 24 | 175 | (2′‐(R),6′‐(S))‐2′,6′‐dimethylspiro[isoindole‐2,1′‐piperidin‐1′‐ium] | C1=CC=CC2=C1C[N+]3(C2)C(CCCC3C)C | 1911.7846 | 922.0761 | 6.30144 | Supp | Amorphous |  |  |  |  | Amorphous |  | no
892 | 10.1002/anie.201001506 | 1 | 0.5 | 0 | 0 | 4.5 | 0.15 | 0.375 | 0.075 | 24 | 175 | (2′‐(R),6′‐(S))‐2′,6′‐dimethylspiro[isoindole‐2,1′‐piperidin‐1′‐ium] | C1=CC=CC2=C1C[N+]3(C2)C(CCCC3C)C | 1911.7846 | 922.0761 | 6.30144 | Supp | ITQ-44+ITQ-21 | IRR | ITQ-21 |  |  |  |  | yes | 11.8 | 18 | 16.65 | 12
893 | 10.1002/anie.201001506 | 1 | 0.1 | 0 | 0 | 3.3 | 0.11 | 0.275 | 0.055 | 24 | 175 | (2′‐(R),6′‐(S))‐2′,6′‐dimethylspiro[isoindole‐2,1′‐piperidin‐1′‐ium] | C1=CC=CC2=C1C[N+]3(C2)C(CCCC3C)C | 1911.7846 | 922.0761 | 6.30144 | Supp | ITQ-44+ITQ-21 | IRR | ITQ-21 |  |  |  |  | yes | 11.8 | 18 | 16.65 | 12
894 | 10.1002/anie.201001506 | 1 | 0 | 0 | 0 | 3 | 0.1 | 0.25 | 0.05 | 24 | 175 | (2′‐(R),6′‐(S))‐2′,6′‐dimethylspiro[isoindole‐2,1′‐piperidin‐1′‐ium] | C1=CC=CC2=C1C[N+]3(C2)C(CCCC3C)C | 1911.7846 | 922.0761 | 6.30144 | Supp | Amorphous |  |  |  |  | Amorphous |  | no
895 | 10.1002/anie.201001506 | 1 | 0.5 | 0 | 0 | 4.5 | 0.15 | 0.375 | 0.15 | 24 | 175 | (2′‐(R),6′‐(S))‐2′,6′‐dimethylspiro[isoindole‐2,1′‐piperidin‐1′‐ium] | C1=CC=CC2=C1C[N+]3(C2)C(CCCC3C)C | 1911.7846 | 922.0761 | 6.30144 | Supp | ITQ-21 | ITQ-21 | [5 empty] | yes | 16.65 | 12
896 | 10.1002/anie.201001506 | 1 | 0.1 | 0 | 0 | 3.3 | 0.11 | 0.275 | 0.11 | 24 | 175 | (2′‐(R),6′‐(S))‐2′,6′‐dimethylspiro[isoindole‐2,1′‐piperidin‐1′‐ium] | C1=CC=CC2=C1C[N+]3(C2)C(CCCC3C)C | 1911.7846 | 922.0761 | 6.30144 | Supp | Amorphous |  |  |  |  | Amorphous |  | no
897 | 10.1002/anie.201001506 | 1 | 0 | 0 | 0 | 3 | 0.1 | 0.25 | 0.1 | 24 | 175 | (2′‐(R),6′‐(S))‐2′,6′‐dimethylspiro[isoindole‐2,1′‐piperidin‐1′‐ium] | C1=CC=CC2=C1C[N+]3(C2)C(CCCC3C)C | 1911.7846 | 922.0761 | 6.30144 | Supp | Amorphous |  |  |  |  | Amorphous |  | no
898 | 10.1002/anie.201001506 | 1 | 0.5 | 0 | 0 | 4.5 | 0.3 | 0.375 | 0 | 24 | 175 | (2′‐(R),6′‐(S))‐2′,6′‐dimethylspiro[isoindole‐2,1′‐piperidin‐1′‐ium] | C1=CC=CC2=C1C[N+]3(C2)C(CCCC3C)C | 1911.7846 | 922.0761 | 6.30144 | Supp | ITQ-44+ITQ-21 | IRR | ITQ-21 |  |  |  |  | yes | 11.8 | 18 | 16.65 | 12
899 | 10.1002/anie.201001506 | 1 | 0.1 | 0 | 0 | 3.3 | 0.22 | 0.275 | 0 | 24 | 175 | (2′‐(R),6′‐(S))‐2′,6′‐dimethylspiro[isoindole‐2,1′‐piperidin‐1′‐ium] | C1=CC=CC2=C1C[N+]3(C2)C(CCCC3C)C | 1911.7846 | 922.0761 | 6.30144 | Supp | ITQ-21 | ITQ-21 | [5 empty] | yes | 16.65 | 12
900 | 10.1002/anie.201001506 | 1 | 0 | 0 | 0 | 3 | 0.2 | 0.25 | 0 | 24 | 175 | (2′‐(R),6′‐(S))‐2′,6′‐dimethylspiro[isoindole‐2,1′‐piperidin‐1′‐ium] | C1=CC=CC2=C1C[N+]3(C2)C(CCCC3C)C | 1911.7846 | 922.0761 | 6.30144 | Supp | Amorphous |  |  |  |  | Amorphous |  | no
901 | 10.1002/anie.201001506 | 1 | 0.5 | 0.075 | 0 | 4.5 | 0.3 | 0.375 | 0 | 24 | 175 | (2′‐(R),6′‐(S))‐2′,6′‐dimethylspiro[isoindole‐2,1′‐piperidin‐1′‐ium] | C1=CC=CC2=C1C[N+]3(C2)C(CCCC3C)C | 1911.7846 | 922.0761 | 6.30144 | Supp | ITQ-44+ITQ-21 | IRR | ITQ-21 |  |  |  |  | yes | 11.8 | 18 | 16.65 | 12
902 | 10.1002/anie.201001506 | 1 | 0.1 | 0.055 | 0 | 3.3 | 0.22 | 0.275 | 0 | 24 | 175 | (2′‐(R),6′‐(S))‐2′,6′‐dimethylspiro[isoindole‐2,1′‐piperidin‐1′‐ium] | C1=CC=CC2=C1C[N+]3(C2)C(CCCC3C)C | 1911.7846 | 922.0761 | 6.30144 | Supp | ITQ-21 | ITQ-21 | [5 empty] | yes | 16.65 | 12
903 | 10.1002/anie.201001506 | 1 | 0 | 0.05 | 0 | 3 | 0.2 | 0.25 | 0 | 24 | 175 | (2′‐(R),6′‐(S))‐2′,6′‐dimethylspiro[isoindole‐2,1′‐piperidin‐1′‐ium] | C1=CC=CC2=C1C[N+]3(C2)C(CCCC3C)C | 1911.7846 | 922.0761 | 6.30144 | Supp | Amorphous |  |  |  |  | Amorphous |  | no
904 | 10.1002/anie.201001506 | 1 | 0.5 | 0.15 | 0 | 4.5 | 0.3 | 0.375 | 0 | 24 | 175 | (2′‐(R),6′‐(S))‐2′,6′‐dimethylspiro[isoindole‐2,1′‐piperidin‐1′‐ium] | C1=CC=CC2=C1C[N+]3(C2)C(CCCC3C)C | 1911.7846 | 922.0761 | 6.30144 | Supp | ITQ-44 | IRR | [5 empty] | yes | 11.8 | 18
905 | 10.1002/anie.201001506 | 1 | 0.1 | 0.11 | 0 | 3.3 | 0.22 | 0.275 | 0 | 24 | 175 | (2′‐(R),6′‐(S))‐2′,6′‐dimethylspiro[isoindole‐2,1′‐piperidin‐1′‐ium] | C1=CC=CC2=C1C[N+]3(C2)C(CCCC3C)C | 1911.7846 | 922.0761 | 6.30144 | Supp | Amorphous |  |  |  |  | Amorphous |  | no
906 | 10.1002/anie.201001506 | 1 | 0 | 0.1 | 0 | 3 | 0.2 | 0.25 | 0 | 24 | 175 | (2′‐(R),6′‐(S))‐2′,6′‐dimethylspiro[isoindole‐2,1′‐piperidin‐1′‐ium] | C1=CC=CC2=C1C[N+]3(C2)C(CCCC3C)C | 1911.7846 | 922.0761 | 6.30144 | Supp | Amorphous |  |  |  |  | Amorphous |  | no
907 | 10.1002/anie.201001506 | 1 | 0.5 | 0 | 0 | 4.5 | 0.3 | 0.375 | 0.075 | 24 | 175 | (2′‐(R),6′‐(S))‐2′,6′‐dimethylspiro[isoindole‐2,1′‐piperidin‐1′‐ium] | C1=CC=CC2=C1C[N+]3(C2)C(CCCC3C)C | 1911.7846 | 922.0761 | 6.30144 | Supp | ITQ-43+ITQ-21 | ITQ-43 | ITQ-21 |  |  |  |  | yes | 11.4 | 28 | 16.65 | 12
908 | 10.1002/anie.201001506 | 1 | 0.1 | 0 | 0 | 3.3 | 0.22 | 0.275 | 0.055 | 24 | 175 | (2′‐(R),6′‐(S))‐2′,6′‐dimethylspiro[isoindole‐2,1′‐piperidin‐1′‐ium] | C1=CC=CC2=C1C[N+]3(C2)C(CCCC3C)C | 1911.7846 | 922.0761 | 6.30144 | Supp | ITQ-21 | ITQ-21 | [5 empty] | yes | 16.65 | 12
909 | 10.1002/anie.201001506 | 1 | 0 | 0 | 0 | 3 | 0.2 | 0.25 | 0.05 | 24 | 175 | (2′‐(R),6′‐(S))‐2′,6′‐dimethylspiro[isoindole‐2,1′‐piperidin‐1′‐ium] | C1=CC=CC2=C1C[N+]3(C2)C(CCCC3C)C | 1911.7846 | 922.0761 | 6.30144 | Supp | Amorphous |  |  |  |  | Amorphous |  | no
910 | 10.1002/anie.201001506 | 1 | 0.5 | 0 | 0 | 4.5 | 0.3 | 0.375 | 0.15 | 24 | 175 | (2′‐(R),6′‐(S))‐2′,6′‐dimethylspiro[isoindole‐2,1′‐piperidin‐1′‐ium] | C1=CC=CC2=C1C[N+]3(C2)C(CCCC3C)C | 1911.7846 | 922.0761 | 6.30144 | Supp | ITQ-44+ITQ-21 | IRR | ITQ-21 |  |  |  |  | yes | 11.8 | 18 | 16.65 | 12
911 | 10.1002/anie.201001506 | 1 | 0.1 | 0 | 0 | 3.3 | 0.22 | 0.275 | 0.11 | 24 | 175 | (2′‐(R),6′‐(S))‐2′,6′‐dimethylspiro[isoindole‐2,1′‐piperidin‐1′‐ium] | C1=CC=CC2=C1C[N+]3(C2)C(CCCC3C)C | 1911.7846 | 922.0761 | 6.30144 | Supp | ITQ-44 + ITQ-21 | IRR | ITQ-21 |  |  |  |  | yes | 11.8 | 18 | 16.65 | 12
912 | 10.1002/anie.201001506 | 1 | 0 | 0 | 0 | 3 | 0.2 | 0.25 | 0.1 | 24 | 175 | (2′‐(R),6′‐(S))‐2′,6′‐dimethylspiro[isoindole‐2,1′‐piperidin‐1′‐ium] | C1=CC=CC2=C1C[N+]3(C2)C(CCCC3C)C | 1911.7846 | 922.0761 | 6.30144 | Supp | Amorphous |  |  |  |  | Amorphous |  | no
913 | 10.1002/anie.201001506 | 1 | 0.5 | 0 | 0 | 4.5 | 0.375 | 0.375 | 0 | 24 | 175 | (2′‐(R),6′‐(S))‐2′,6′‐dimethylspiro[isoindole‐2,1′‐piperidin‐1′‐ium] | C1=CC=CC2=C1C[N+]3(C2)C(CCCC3C)C | 1911.7846 | 922.0761 | 6.30144 | Supp | ITQ-43 | ITQ-43 | [5 empty] | yes | 11.4 | 28
914 | 10.1002/anie.201001506 | 1 | 0.1 | 0 | 0 | 3.3 | 0.275 | 0.275 | 0 | 24 | 175 | (2′‐(R),6′‐(S))‐2′,6′‐dimethylspiro[isoindole‐2,1′‐piperidin‐1′‐ium] | C1=CC=CC2=C1C[N+]3(C2)C(CCCC3C)C | 1911.7846 | 922.0761 | 6.30144 | Supp | ITQ-43 | ITQ-43 | [5 empty] | yes | 11.4 | 28
915 | 10.1002/anie.201001506 | 1 | 0 | 0 | 0 | 3 | 0.25 | 0.25 | 0 | 24 | 175 | (2′‐(R),6′‐(S))‐2′,6′‐dimethylspiro[isoindole‐2,1′‐piperidin‐1′‐ium] | C1=CC=CC2=C1C[N+]3(C2)C(CCCC3C)C | 1911.7846 | 922.0761 | 6.30144 | Supp | Amorphous |  |  |  |  | Amorphous |  | no
916 | 10.1002/anie.201001506 | 1 | 0.5 | 0.075 | 0 | 4.5 | 0.375 | 0.375 | 0 | 24 | 175 | (2′‐(R),6′‐(S))‐2′,6′‐dimethylspiro[isoindole‐2,1′‐piperidin‐1′‐ium] | C1=CC=CC2=C1C[N+]3(C2)C(CCCC3C)C | 1911.7846 | 922.0761 | 6.30144 | Supp | ITQ-44+ITQ-21 | IRR | ITQ-21 |  |  |  |  | yes | 11.8 | 18 | 16.65 | 12
917 | 10.1002/anie.201001506 | 1 | 0.1 | 0.055 | 0 | 3.3 | 0.275 | 0.275 | 0 | 24 | 175 | (2′‐(R),6′‐(S))‐2′,6′‐dimethylspiro[isoindole‐2,1′‐piperidin‐1′‐ium] | C1=CC=CC2=C1C[N+]3(C2)C(CCCC3C)C | 1911.7846 | 922.0761 | 6.30144 | Supp | ITQ-21 | ITQ-21 | [5 empty] | yes | 16.65 | 12
918 | 10.1002/anie.201001506 | 1 | 0 | 0.05 | 0 | 3 | 0.25 | 0.25 | 0 | 24 | 175 | (2′‐(R),6′‐(S))‐2′,6′‐dimethylspiro[isoindole‐2,1′‐piperidin‐1′‐ium] | C1=CC=CC2=C1C[N+]3(C2)C(CCCC3C)C | 1911.7846 | 922.0761 | 6.30144 | Supp | Amorphous |  |  |  |  | Amorphous |  | no
919 | 10.1002/anie.201001506 | 1 | 0.5 | 0.15 | 0 | 4.5 | 0.375 | 0.375 | 0 | 24 | 175 | (2′‐(R),6′‐(S))‐2′,6′‐dimethylspiro[isoindole‐2,1′‐piperidin‐1′‐ium] | C1=CC=CC2=C1C[N+]3(C2)C(CCCC3C)C | 1911.7846 | 922.0761 | 6.30144 | Supp | ITQ-44+ITQ-21 | IRR | ITQ-21 |  |  |  |  | yes | 11.8 | 18 | 16.65 | 12
920 | 10.1002/anie.201001506 | 1 | 0.1 | 0.11 | 0 | 3.3 | 0.275 | 0.275 | 0 | 24 | 175 | (2′‐(R),6′‐(S))‐2′,6′‐dimethylspiro[isoindole‐2,1′‐piperidin‐1′‐ium] | C1=CC=CC2=C1C[N+]3(C2)C(CCCC3C)C | 1911.7846 | 922.0761 | 6.30144 | Supp | Amorphous |  |  |  |  | Amorphous |  | no
921 | 10.1002/anie.201001506 | 1 | 0 | 0.1 | 0 | 3 | 0.25 | 0.25 | 0 | 24 | 175 | (2′‐(R),6′‐(S))‐2′,6′‐dimethylspiro[isoindole‐2,1′‐piperidin‐1′‐ium] | C1=CC=CC2=C1C[N+]3(C2)C(CCCC3C)C | 1911.7846 | 922.0761 | 6.30144 | Supp | Amorphous |  |  |  |  | Amorphous |  | no
922 | 10.1002/anie.201001506 | 1 | 0.5 | 0 | 0 | 4.5 | 0.375 | 0.375 | 0.075 | 24 | 175 | (2′‐(R),6′‐(S))‐2′,6′‐dimethylspiro[isoindole‐2,1′‐piperidin‐1′‐ium] | C1=CC=CC2=C1C[N+]3(C2)C(CCCC3C)C | 1911.7846 | 922.0761 | 6.30144 | Supp | ITQ-43 | ITQ-43 | [5 empty] | yes | 11.4 | 28
923 | 10.1002/anie.201001506 | 1 | 0.1 | 0 | 0 | 3.3 | 0.275 | 0.275 | 0.055 | 24 | 175 | (2′‐(R),6′‐(S))‐2′,6′‐dimethylspiro[isoindole‐2,1′‐piperidin‐1′‐ium] | C1=CC=CC2=C1C[N+]3(C2)C(CCCC3C)C | 1911.7846 | 922.0761 | 6.30144 | Supp | ITQ-43 | ITQ-43 | [5 empty] | yes | 11.4 | 28
924 | 10.1002/anie.201001506 | 1 | 0 | 0 | 0 | 3 | 0.25 | 0.25 | 0.05 | 24 | 175 | (2′‐(R),6′‐(S))‐2′,6′‐dimethylspiro[isoindole‐2,1′‐piperidin‐1′‐ium] | C1=CC=CC2=C1C[N+]3(C2)C(CCCC3C)C | 1911.7846 | 922.0761 | 6.30144 | Supp | Amorphous |  |  |  |  | Amorphous |  | no
925 | 10.1002/anie.201001506 | 1 | 0.5 | 0 | 0 | 4.5 | 0.375 | 0.375 | 0.15 | 24 | 175 | (2′‐(R),6′‐(S))‐2′,6′‐dimethylspiro[isoindole‐2,1′‐piperidin‐1′‐ium] | C1=CC=CC2=C1C[N+]3(C2)C(CCCC3C)C | 1911.7846 | 922.0761 | 6.30144 | Supp | ITQ-43+ITQ-21 | ITQ-43 | ITQ-21 |  |  |  |  | yes | 11.4 | 28 | 16.65 | 12
926 | 10.1002/anie.201001506 | 1 | 0.1 | 0 | 0 | 3.3 | 0.275 | 0.275 | 0.11 | 24 | 175 | (2′‐(R),6′‐(S))‐2′,6′‐dimethylspiro[isoindole‐2,1′‐piperidin‐1′‐ium] | C1=CC=CC2=C1C[N+]3(C2)C(CCCC3C)C | 1911.7846 | 922.0761 | 6.30144 | Supp | ITQ-43+ITQ-21 | ITQ-43 | ITQ-21 |  |  |  |  | yes | 11.4 | 28 | 16.65 | 12
927 | 10.1002/anie.201001506 | 1 | 0 | 0 | 0 | 3 | 0.25 | 0.25 | 0.1 | 24 | 175 | (2′‐(R),6′‐(S))‐2′,6′‐dimethylspiro[isoindole‐2,1′‐piperidin‐1′‐ium] | C1=CC=CC2=C1C[N+]3(C2)C(CCCC3C)C | 1911.7846 | 922.0761 | 6.30144 | Supp | Amorphous |  |  |  |  | Amorphous |  | no
928 | 10.1073/pnas.1003009107 | 1 | 1 | 0 | 0.8 | 2 | 0.8 | 0.8 | 0 | 24 | 175 | diethyldiphenylphosphonium | C[P+](C)(c1ccccc1)c2ccccc2 | 1882.5303 | 934.6325 | 7.07605 | Supp | ITQ-40 | -IRY | [5 empty] | yes | 11.1 | 16
929 | 10.1073/pnas.1003009107 | 1 | 1 | 0.066 | 0.8 | 2 | 0.8 | 0.8 | 0 | 24 | 175 | diethyldiphenylphosphonium | C[P+](C)(c1ccccc1)c2ccccc2 | 1882.5303 | 934.6325 | 7.07605 | Supp | ITQ-40 | -IRY | [5 empty] | yes | 11.1 | 16
930 | 10.1073/pnas.1003009107 | 1 | 1 | 0 | 0.8 | 2 | 0.8 | 0.8 | 0.066 | 24 | 175 | diethyldiphenylphosphonium | C[P+](C)(c1ccccc1)c2ccccc2 | 1882.5303 | 934.6325 | 7.07605 | Supp | ITQ-40 | -IRY | [5 empty] | yes | 11.1 | 16
931 | 10.1073/pnas.1003009107 | 1 | 1 | 0 | 0.8 | 10 | 0.8 | 0.8 | 0 | 24 | 175 | diethyldiphenylphosphonium | C[P+](C)(c1ccccc1)c2ccccc2 | 1882.5303 | 934.6325 | 7.07605 | Supp | ITQ-40+ITQ-31 | -IRY | ASV |  |  |  |  | yes | 11.1 | 16 | 19.1 | 12
932 | 10.1073/pnas.1003009107 | 1 | 1 | 0.066 | 0.8 | 10 | 0.8 | 0.8 | 0 | 24 | 175 | diethyldiphenylphosphonium | C[P+](C)(c1ccccc1)c2ccccc2 | 1882.5303 | 934.6325 | 7.07605 | Supp | ITQ-40+ITQ-31 | -IRY | ASV |  |  |  |  | yes | 11.1 | 16 | 19.1 | 12
933 | 10.1073/pnas.1003009107 | 1 | 1 | 0 | 0.8 | 10 | 0.8 | 0.8 | 0.66 | 24 | 175 | diethyldiphenylphosphonium | C[P+](C)(c1ccccc1)c2ccccc2 | 1882.5303 | 934.6325 | 7.07605 | Supp | ITQ-40+ITQ-31 | -IRY | ASV |  |  |  |  | yes | 11.1 | 16 | 19.1 | 12
934 | 10.1073/pnas.1003009107 | 1 | 1 | 0 | 0.8 | 30 | 0.8 | 0.8 | 0 | 24 | 175 | diethyldiphenylphosphonium | C[P+](C)(c1ccccc1)c2ccccc2 | 1882.5303 | 934.6325 | 7.07605 | Supp | ITQ-40+Quartz | -IRY |  | Quartz |  |  |  | yes | 11.1 | 16
935 | 10.1073/pnas.1003009107 | 1 | 1 | 0.066 | 0.8 | 30 | 0.8 | 0.8 | 0 | 24 | 175 | diethyldiphenylphosphonium | C[P+](C)(c1ccccc1)c2ccccc2 | 1882.5303 | 934.6325 | 7.07605 | Supp | ITQ-40+Quartz | -IRY |  | Quartz |  |  |  | yes | 11.1 | 16
936 | 10.1073/pnas.1003009107 | 1 | 1 | 0 | 0.48 | 30 | 0.48 | 0.48 | 0.66 | 24 | 175 | diethyldiphenylphosphonium | C[P+](C)(c1ccccc1)c2ccccc2 | 1882.5303 | 934.6325 | 7.07605 | Supp | ITQ-40+Quartz | -IRY |  | Quartz |  |  |  | yes | 11.1 | 16
937 | 10.1073/pnas.1003009107 | 1 | 0.2 | 0 | 0.48 | 1.2 | 0.48 | 0.48 | 0 | 336 | 175 | diethyldiphenylphosphonium | C[P+](C)(c1ccccc1)c2ccccc2 | 1882.5303 | 934.6325 | 7.07605 | Supp | Amorphous+ITQ-40 | -IRY |  |  |  | Amorphous |  | yes | 11.1 | 16
938 | 10.1073/pnas.1003009107 | 1 | 0.2 | 0.04 | 0.48 | 1.2 | 0.48 | 0.48 | 0 | 336 | 175 | diethyldiphenylphosphonium | C[P+](C)(c1ccccc1)c2ccccc2 | 1882.5303 | 934.6325 | 7.07605 | Supp | Amorphous+ITQ-40 | -IRY |  |  |  | Amorphous |  | yes | 11.1 | 16
939 | 10.1073/pnas.1003009107 | 1 | 0.2 | 0 | 0.48 | 1.2 | 0.48 | 0.48 | 0.04 | 336 | 175 | diethyldiphenylphosphonium | C[P+](C)(c1ccccc1)c2ccccc2 | 1882.5303 | 934.6325 | 7.07605 | Supp | Amorphous+ITQ-40 | -IRY |  |  |  | Amorphous |  | yes | 11.1 | 16
940 | 10.1073/pnas.1003009107 | 1 | 0.2 | 0 | 0.48 | 6 | 0.48 | 0.48 | 0 | 336 | 175 | diethyldiphenylphosphonium | C[P+](C)(c1ccccc1)c2ccccc2 | 1882.5303 | 934.6325 | 7.07605 | Supp | Amorphous+ITQ-40 | -IRY |  |  |  | Amorphous |  | yes | 11.1 | 16
941 | 10.1073/pnas.1003009107 | 1 | 0.2 | 0.04 | 0.48 | 6 | 0.48 | 0.48 | 0 | 336 | 175 | diethyldiphenylphosphonium | C[P+](C)(c1ccccc1)c2ccccc2 | 1882.5303 | 934.6325 | 7.07605 | Supp | Amorphous+ITQ-40 | -IRY |  |  |  | Amorphous |  | yes | 11.1 | 16
942 | 10.1073/pnas.1003009107 | 1 | 0.2 | 0 | 0.48 | 6 | 0.48 | 0.48 | 0.04 | 336 | 175 | diethyldiphenylphosphonium | C[P+](C)(c1ccccc1)c2ccccc2 | 1882.5303 | 934.6325 | 7.07605 | Supp | Amorphous+ITQ-40 | -IRY |  |  |  | Amorphous |  | yes | 11.1 | 16
943 | 10.1073/pnas.1003009107 | 1 | 0.2 | 0 | 0.48 | 18 | 0.48 | 0.48 | 0 | 336 | 175 | diethyldiphenylphosphonium | C[P+](C)(c1ccccc1)c2ccccc2 | 1882.5303 | 934.6325 | 7.07605 | Supp | Amorphous |  |  |  |  | Amorphous |  | no
944 | 10.1073/pnas.1003009107 | 1 | 0.2 | 0.04 | 0.48 | 18 | 0.48 | 0.48 | 0 | 336 | 175 | diethyldiphenylphosphonium | C[P+](C)(c1ccccc1)c2ccccc2 | 1882.5303 | 934.6325 | 7.07605 | Supp | Amorphous+ITQ-40 | -IRY |  |  |  | Amorphous |  | yes | 11.1 | 16
945 | 10.1073/pnas.1003009107 | 1 | 0.2 | 0 | 0.48 | 18 | 0.48 | 0.48 | 0.04 | 336 | 175 | diethyldiphenylphosphonium | C[P+](C)(c1ccccc1)c2ccccc2 | 1882.5303 | 934.6325 | 7.07605 | Supp | Amorphous+ITQ-40 | -IRY |  |  |  | Amorphous |  | yes | 11.1 | 16
946 | 10.1073/pnas.1003009107 | 1 | 0.067 | 0 | 0.427 | 1.067 | 0.427 | 0.427 | 0 | 336 | 175 | diethyldiphenylphosphonium | C[P+](C)(c1ccccc1)c2ccccc2 | 1882.5303 | 934.6325 | 7.07605 | Supp | Amorphous |  |  |  |  | Amorphous |  | no
947 | 10.1073/pnas.1003009107 | 1 | 0.067 | 0.035 | 0.427 | 1.067 | 0.427 | 0.427 | 0 | 336 | 175 | diethyldiphenylphosphonium | C[P+](C)(c1ccccc1)c2ccccc2 | 1882.5303 | 934.6325 | 7.07605 | Supp | Amorphous |  |  |  |  | Amorphous |  | no
948 | 10.1073/pnas.1003009107 | 1 | 0.067 | 0 | 0.427 | 1.067 | 0.427 | 0.427 | 0.035 | 336 | 175 | diethyldiphenylphosphonium | C[P+](C)(c1ccccc1)c2ccccc2 | 1882.5303 | 934.6325 | 7.07605 | Supp | Amorphous |  |  |  |  | Amorphous |  | no
949 | 10.1073/pnas.1003009107 | 1 | 0.067 | 0 | 0.427 | 5.333 | 0.427 | 0.427 | 0 | 336 | 175 | diethyldiphenylphosphonium | C[P+](C)(c1ccccc1)c2ccccc2 | 1882.5303 | 934.6325 | 7.07605 | Supp | Amorphous |  |  |  |  | Amorphous |  | no
950 | 10.1073/pnas.1003009107 | 1 | 0.067 | 0.035 | 0.427 | 5.333 | 0.427 | 0.427 | 0 | 336 | 175 | diethyldiphenylphosphonium | C[P+](C)(c1ccccc1)c2ccccc2 | 1882.5303 | 934.6325 | 7.07605 | Supp | Amorphous |  |  |  |  | Amorphous |  | no
951 | 10.1073/pnas.1003009107 | 1 | 0.067 | 0 | 0.427 | 5.333 | 0.427 | 0.427 | 0.035 | 336 | 175 | diethyldiphenylphosphonium | C[P+](C)(c1ccccc1)c2ccccc2 | 1882.5303 | 934.6325 | 7.07605 | Supp | Amorphous |  |  |  |  | Amorphous |  | no
952 | 10.1073/pnas.1003009107 | 1 | 0.067 | 0 | 0.427 | 16 | 0.427 | 0.427 | 0 | 336 | 175 | diethyldiphenylphosphonium | C[P+](C)(c1ccccc1)c2ccccc2 | 1882.5303 | 934.6325 | 7.07605 | Supp | Amorphous |  |  |  |  | Amorphous |  | no
953 | 10.1073/pnas.1003009107 | 1 | 0.067 | 0.035 | 0.427 | 16 | 0.427 | 0.427 | 0 | 336 | 175 | diethyldiphenylphosphonium | C[P+](C)(c1ccccc1)c2ccccc2 | 1882.5303 | 934.6325 | 7.07605 | Supp | Amorphous |  |  |  |  | Amorphous |  | no
954 | 10.1073/pnas.1003009107 | 1 | 0.067 | 0 | 0.427 | 16 | 0.427 | 0.427 | 0.035 | 336 | 175 | diethyldiphenylphosphonium | C[P+](C)(c1ccccc1)c2ccccc2 | 1882.5303 | 934.6325 | 7.07605 | Supp | Amorphous |  |  |  |  | Amorphous |  | no
955 | 10.1073/pnas.1003009107 | 1 | 1 | 0 | 0.8 | 10 | 0.8 | 0.8 | 0 | 24 | 175 | diethyldiphenylphosphonium | C[P+](C)(c1ccccc1)c2ccccc2 | 1882.5303 | 934.6325 | 7.07605 | Supp | ITQ-31 + Quartz | ASV |  | Quartz |  |  |  | yes | 19.1 | 12
956 | 10.1073/pnas.1003009107 | 1 | 1 | 0.066 | 0.8 | 10 | 0.8 | 0.8 | 0 | 24 | 175 | diethyldiphenylphosphonium | C[P+](C)(c1ccccc1)c2ccccc2 | 1882.5303 | 934.6325 | 7.07605 | Supp | ITQ-31+Quartz | ASV |  | Quartz |  |  |  | yes | 19.1 | 12
957 | 10.1073/pnas.1003009107 | 1 | 1 | 0 | 0.8 | 10 | 0.8 | 0.8 | 0.066 | 24 | 175 | diethyldiphenylphosphonium | C[P+](C)(c1ccccc1)c2ccccc2 | 1882.5303 | 934.6325 | 7.07605 | Supp | ITQ-31+Quartz | ASV |  | Quartz |  |  |  | yes | 19.1 | 12
958 | 10.1073/pnas.1003009107 | 1 | 1 | 0 | 0.8 | 30 | 0.8 | 0.8 | 0 | 24 | 175 | diethyldiphenylphosphonium | C[P+](C)(c1ccccc1)c2ccccc2 | 1882.5303 | 934.6325 | 7.07605 | Supp | Amorphous |  |  |  |  | Amorphous |  | no
959 | 10.1073/pnas.1003009107 | 1 | 1 | 0.066 | 0.8 | 30 | 0.8 | 0.8 | 0 | 24 | 175 | diethyldiphenylphosphonium | C[P+](C)(c1ccccc1)c2ccccc2 | 1882.5303 | 934.6325 | 7.07605 | Supp | Amorphous |  |  |  |  | Amorphous |  | no
960 | 10.1073/pnas.1003009107 | 1 | 1 | 0 | 0.8 | 30 | 0.8 | 0.8 | 0.066 | 24 | 175 | diethyldiphenylphosphonium | C[P+](C)(c1ccccc1)c2ccccc2 | 1882.5303 | 934.6325 | 7.07605 | Supp | Amorphous |  |  |  |  | Amorphous |  | no
961 | 10.1038/nature07957 | 1 | 0.5 | 0 | 1 | 7.5 | 0.75 | 0.5 | 0 | 336 | 175 | bicyclo[2.2.1]oct-7ene-2,3,5,6-tetracarboxylic dianhydride | This is not SDA | 0 | 0 | 0 | Supp | Octadecasil | AST | [5 empty] | no | 15.8 | 6
962 | 10.1038/nature07957 | 1 | 0.5 | 0.03 | 1 | 7.5 | 0.75 | 0.5 | 0 | 336 | 175 | bicyclo[2.2.1]oct-7ene-2,3,5,6-tetracarboxylic dianhydride | This is not SDA | 0 | 0 | 0 | Supp | Octadecasil | AST | [5 empty] | no | 15.8 | 6
963 | 10.1038/nature07957 | 1 | 0.5 | 0 | 1 | 7.5 | 0.75 | 0.5 | 0.03 | 336 | 175 | bicyclo[2.2.1]oct-7ene-2,3,5,6-tetracarboxylic dianhydride | This is not SDA | 0 | 0 | 0 | Supp | Octadecasil | AST | [5 empty] | no | 15.8 | 6
964 | 10.1038/nature07957 | 1 | 0.5 | 0 | 1 | 22.5 | 0.75 | 0.5 | 0 | 336 | 175 | bicyclo[2.2.1]oct-7ene-2,3,5,6-tetracarboxylic dianhydride | This is not SDA | 0 | 0 | 0 | Supp | Octadecasil | AST | [5 empty] | no | 15.8 | 6
965 | 10.1038/nature07957 | 1 | 0.5 | 0.03 | 1 | 22.5 | 0.75 | 0.5 | 0 | 336 | 175 | bicyclo[2.2.1]oct-7ene-2,3,5,6-tetracarboxylic dianhydride | This is not SDA | 0 | 0 | 0 | Supp | Octadecasil | AST | [5 empty] | no | 15.8 | 6
966 | 10.1038/nature07957 | 1 | 0.5 | 0 | 1 | 22.5 | 0.75 | 0.5 | 0.03 | 336 | 175 | bicyclo[2.2.1]oct-7ene-2,3,5,6-tetracarboxylic dianhydride | This is not SDA | 0 | 0 | 0 | Supp | Octadecasil | AST | [5 empty] | no | 15.8 | 6
967 | 10.1038/nature07957 | 1 | 0.2 | 0 | 1 | 6 | 0.6 | 0.5 | 0 | 336 | 175 | bicyclo[2.2.1]oct-7ene-2,3,5,6-tetracarboxylic dianhydride | This is not SDA | 0 | 0 | 0 | Supp | Octadecasil | AST | [5 empty] | no | 15.8 | 6
968 | 10.1038/nature07957 | 1 | 0.2 | 0.024 | 1 | 6 | 0.6 | 0.5 | 0 | 336 | 175 | bicyclo[2.2.1]oct-7ene-2,3,5,6-tetracarboxylic dianhydride | This is not SDA | 0 | 0 | 0 | Supp | Octadecasil | AST | [5 empty] | no | 15.8 | 6
969 | 10.1038/nature07957 | 1 | 0.2 | 0 | 1 | 6 | 0.6 | 0.5 | 0.024 | 336 | 175 | bicyclo[2.2.1]oct-7ene-2,3,5,6-tetracarboxylic dianhydride | This is not SDA | 0 | 0 | 0 | Supp | Octadecasil | AST | [5 empty] | no | 15.8 | 6
970 | 10.1038/nature07957 | 1 | 0.2 | 0 | 1 | 18 | 0.6 | 0.5 | 0 | 336 | 175 | bicyclo[2.2.1]oct-7ene-2,3,5,6-tetracarboxylic dianhydride | This is not SDA | 0 | 0 | 0 | Supp | Octadecasil | AST | [5 empty] | no | 15.8 | 6
971 | 10.1038/nature07957 | 1 | 0.2 | 0.024 | 1 | 18 | 0.6 | 0.5 | 0 | 336 | 175 | bicyclo[2.2.1]oct-7ene-2,3,5,6-tetracarboxylic dianhydride | This is not SDA | 0 | 0 | 0 | Supp | Octadecasil | AST | [5 empty] | no | 15.8 | 6
972 | 10.1038/nature07957 | 1 | 0.2 | 0 | 1 | 18 | 0.6 | 0.5 | 0.024 | 336 | 175 | bicyclo[2.2.1]oct-7ene-2,3,5,6-tetracarboxylic dianhydride | This is not SDA | 0 | 0 | 0 | Supp | Octadecasil | AST | [5 empty] | no | 15.8 | 6
973 | 10.1038/nature07957 | 1 | 0.067 | 0 | 1 | 5.335 | 0.534 | 0.5 | 0 | 336 | 175 | bicyclo[2.2.1]oct-7ene-2,3,5,6-tetracarboxylic dianhydride | This is not SDA | 0 | 0 | 0 | Supp | Octadecasil | AST | [5 empty] | no | 15.8 | 6
974 | 10.1038/nature07957 | 1 | 0.067 | 0.021 | 1 | 5.335 | 0.534 | 0.5 | 0 | 336 | 175 | bicyclo[2.2.1]oct-7ene-2,3,5,6-tetracarboxylic dianhydride | This is not SDA | 0 | 0 | 0 | Supp | Octadecasil | AST | [5 empty] | no | 15.8 | 6
975 | 10.1038/nature07957 | 1 | 0.067 | 0 | 1 | 5.335 | 0.534 | 0.5 | 0.021 | 336 | 175 | bicyclo[2.2.1]oct-7ene-2,3,5,6-tetracarboxylic dianhydride | This is not SDA | 0 | 0 | 0 | Supp | Octadecasil | AST | [5 empty] | no | 15.8 | 6
976 | 10.1038/nature07957 | 1 | 0.067 | 0 | 1 | 16.005 | 0.534 | 0.5 | 0 | 336 | 175 | bicyclo[2.2.1]oct-7ene-2,3,5,6-tetracarboxylic dianhydride | This is not SDA | 0 | 0 | 0 | Supp | Nonasil+Octadecasil | NON | AST |  |  |  |  | no | 17.6 | 6 | 15.8 | 6
977 | 10.1038/nature07957 | 1 | 0.067 | 0.021 | 1 | 16.005 | 0.534 | 0.5 | 0 | 336 | 175 | bicyclo[2.2.1]oct-7ene-2,3,5,6-tetracarboxylic dianhydride | This is not SDA | 0 | 0 | 0 | Supp | Nonasil+Octadecasil | NON | AST |  |  |  |  | no | 17.6 | 6 | 15.8 | 6
978 | 10.1038/nature07957 | 1 | 0.067 | 0 | 1 | 16.005 | 0.534 | 0.5 | 0.021 | 336 | 175 | bicyclo[2.2.1]oct-7ene-2,3,5,6-tetracarboxylic dianhydride | This is not SDA | 0 | 0 | 0 | Supp | Nonasil | NON | [5 empty] | no | 17.6 | 6
979 | 10.1038/nature07957 | 1 | 0 | 0 | 1 | 5 | 0.5 | 0.5 | 0 | 336 | 175 | bicyclo[2.2.1]oct-7ene-2,3,5,6-tetracarboxylic dianhydride | This is not SDA | 0 | 0 | 0 | Supp | Beta | *BEA | [5 empty] | no | 15.3 | 12
980 | 10.1038/nature07957 | 1 | 0 | 0.02 | 1 | 5 | 0.5 | 0.5 | 0 | 336 | 175 | bicyclo[2.2.1]oct-7ene-2,3,5,6-tetracarboxylic dianhydride | This is not SDA | 0 | 0 | 0 | Supp | Beta | *BEA | [5 empty] | no | 15.3 | 12
981 | 10.1038/nature07957 | 1 | 0 | 0 | 1 | 5 | 0.5 | 0.5 | 0.02 | 336 | 175 | bicyclo[2.2.1]oct-7ene-2,3,5,6-tetracarboxylic dianhydride | This is not SDA | 0 | 0 | 0 | Supp | Beta | *BEA | [5 empty] | no | 15.3 | 12
982 | 10.1038/nature07957 | 1 | 0 | 0 | 1 | 15 | 0.5 | 0.5 | 0 | 336 | 175 | bicyclo[2.2.1]oct-7ene-2,3,5,6-tetracarboxylic dianhydride | This is not SDA | 0 | 0 | 0 | Supp | Nonasil | NON | [5 empty] | no | 17.6 | 6
983 | 10.1038/nature07957 | 1 | 0 | 0.02 | 1 | 15 | 0.5 | 0.5 | 0 | 336 | 175 | bicyclo[2.2.1]oct-7ene-2,3,5,6-tetracarboxylic dianhydride | This is not SDA | 0 | 0 | 0 | Supp | Nonasil | NON | [5 empty] | no | 17.6 | 6
984 | 10.1038/nature07957 | 1 | 0 | 0 | 1 | 15 | 0.5 | 0.5 | 0.02 | 336 | 175 | bicyclo[2.2.1]oct-7ene-2,3,5,6-tetracarboxylic dianhydride | This is not SDA | 0 | 0 | 0 | Supp | Nonasil | NON | [5 empty] | no | 17.6 | 6
985 | 10.1038/nature07957 | 1 | 0.5 | 0 | 1 | 7.5 | 0.75 | 0.5 | 0 | 336 | 175 | diquaternary ammonium | This is not SDA | 0 | 0 | 0 | Supp | ITQ-24+ITQ-37 | IWR | -ITV |  |  |  |  | yes | 15.6 | 12 | 10.5 | 30
986 | 10.1038/nature07957 | 1 | 0.5 | 0.03 | 1 | 7.5 | 0.75 | 0.5 | 0 | 336 | 175 | diquaternary ammonium | This is not SDA | 0 | 0 | 0 | Supp | ITQ-24+ITQ-37 | IWR | -ITV |  |  |  |  | yes | 15.6 | 12 | 10.5 | 30
987 | 10.1038/nature07957 | 1 | 0.5 | 0 | 1 | 7.5 | 0.75 | 0.5 | 0.03 | 336 | 175 | diquaternary ammonium | This is not SDA | 0 | 0 | 0 | Supp | ITQ-24+ITQ-37 | IWR | -ITV |  |  |  |  | yes | 15.6 | 12 | 10.5 | 30
988 | 10.1038/nature07957 | 1 | 0.5 | 0 | 1 | 22.5 | 0.75 | 0.5 | 0 | 336 | 175 | diquaternary ammonium | This is not SDA | 0 | 0 | 0 | Supp | ITQ-24 | IWR | [5 empty] | yes | 15.6 | 12
989 | 10.1038/nature07957 | 1 | 0.5 | 0.03 | 1 | 22.5 | 0.75 | 0.5 | 0 | 336 | 175 | diquaternary ammonium | This is not SDA | 0 | 0 | 0 | Supp | ITQ-24 | IWR | [5 empty] | yes | 15.6 | 12
990 | 10.1038/nature07957 | 1 | 0.5 | 0 | 1 | 22.5 | 0.75 | 0.5 | 0.03 | 336 | 175 | diquaternary ammonium | This is not SDA | 0 | 0 | 0 | Supp | ITQ-24 | IWR | [5 empty] | yes | 15.6 | 12
991 | 10.1038/nature07957 | 1 | 0.2 | 0 | 1 | 6 | 0.6 | 0.5 | 0 | 336 | 175 | diquaternary ammonium | This is not SDA | 0 | 0 | 0 | Supp | ITQ-24 | IWR | [5 empty] | yes | 15.6 | 12
992 | 10.1038/nature07957 | 1 | 0.2 | 0.024 | 1 | 6 | 0.6 | 0.5 | 0 | 336 | 175 | diquaternary ammonium | This is not SDA | 0 | 0 | 0 | Supp | ITQ-24 | IWR | [5 empty] | yes | 15.6 | 12
993 | 10.1038/nature07957 | 1 | 0.2 | 0 | 1 | 6 | 0.6 | 0.5 | 0.024 | 336 | 175 | diquaternary ammonium | This is not SDA | 0 | 0 | 0 | Supp | ITQ-24 | IWR | [5 empty] | yes | 15.6 | 12
994 | 10.1038/nature07957 | 1 | 0.2 | 0 | 1 | 18 | 0.6 | 0.5 | 0 | 336 | 175 | diquaternary ammonium | This is not SDA | 0 | 0 | 0 | Supp | ITQ-24 | IWR | [5 empty] | yes | 15.6 | 12
995 | 10.1038/nature07957 | 1 | 0.2 | 0.024 | 1 | 18 | 0.6 | 0.5 | 0 | 336 | 175 | diquaternary ammonium | This is not SDA | 0 | 0 | 0 | Supp | ITQ-24 | IWR | [5 empty] | yes | 15.6 | 12
996 | 10.1038/nature07957 | 1 | 0.2 | 0 | 1 | 18 | 0.6 | 0.5 | 0.024 | 336 | 175 | diquaternary ammonium | This is not SDA | 0 | 0 | 0 | Supp | ITQ-24 | IWR | [5 empty] | yes | 15.6 | 12
997 | 10.1038/nature07957 | 1 | 0.067 | 0 | 1 | 5.335 | 0.534 | 0.5 | 0 | 336 | 175 | diquaternary ammonium | This is not SDA | 0 | 0 | 0 | Supp | ITQ-24 | IWR | [5 empty] | yes | 15.6 | 12
998 | 10.1038/nature07957 | 1 | 0.067 | 0.021 | 1 | 5.335 | 0.534 | 0.5 | 0 | 336 | 175 | diquaternary ammonium | This is not SDA | 0 | 0 | 0 | Supp | ITQ-24 | IWR | [5 empty] | yes | 15.6 | 12
999 | 10.1038/nature07957 | 1 | 0.067 | 0 | 1 | 5.335 | 0.534 | 0.5 | 0.021 | 336 | 175 | diquaternary ammonium | This is not SDA | 0 | 0 | 0 | Supp | ITQ-24 | IWR | [5 empty] | yes | 15.6 | 12
1000 | 10.1038/nature07957 | 1 | 0.067 | 0 | 1 | 16.005 | 0.534 | 0.5 | 0 | 336 | 175 | diquaternary ammonium | This is not SDA | 0 | 0 | 0 | Supp | ITQ-24 | IWR | [5 empty] | yes | 15.6 | 12
1001 | 10.1038/nature07957 | 1 | 0.067 | 0.021 | 1 | 16.005 | 0.534 | 0.5 | 0 | 336 | 175 | diquaternary ammonium | This is not SDA | 0 | 0 | 0 | Supp | ITQ-24 | IWR | [5 empty] | yes | 15.6 | 12
1002 | 10.1038/nature07957 | 1 | 0.067 | 0 | 1 | 16.005 | 0.534 | 0.5 | 0.021 | 336 | 175 | diquaternary ammonium | This is not SDA | 0 | 0 | 0 | Supp | ITQ-24 | IWR | [5 empty] | yes | 15.6 | 12
1003 | 10.1038/nature07957 | 1 | 0 | 0 | 1 | 5 | 0.5 | 0.5 | 0 | 336 | 175 | diquaternary ammonium | This is not SDA | 0 | 0 | 0 | Supp | Amorphous |  |  |  |  | Amorphous |  | no
1004 | 10.1038/nature07957 | 1 | 0 | 0.02 | 1 | 5 | 0.5 | 0.5 | 0 | 336 | 175 | diquaternary ammonium | This is not SDA | 0 | 0 | 0 | Supp | Amorphous |  |  |  |  | Amorphous |  | no
1005 | 10.1038/nature07957 | 1 | 0 | 0 | 1 | 5 | 0.5 | 0.5 | 0.02 | 336 | 175 | diquaternary ammonium | This is not SDA | 0 | 0 | 0 | Supp | Amorphous |  |  |  |  | Amorphous |  | no
1006 | 10.1038/nature07957 | 1 | 0 | 0 | 1 | 15 | 0.5 | 0.5 | 0 | 336 | 175 | diquaternary ammonium | This is not SDA | 0 | 0 | 0 | Supp | Amorphous |  |  |  |  | Amorphous |  | no
1007 | 10.1038/nature07957 | 1 | 0 | 0.02 | 1 | 15 | 0.5 | 0.5 | 0 | 336 | 175 | diquaternary ammonium | This is not SDA | 0 | 0 | 0 | Supp | Amorphous |  |  |  |  | Amorphous |  | no
1008 | 10.1038/nature07957 | 1 | 0 | 0 | 1 | 15 | 0.5 | 0.5 | 0.02 | 336 | 175 | diquaternary ammonium | This is not SDA | 0 | 0 | 0 | Supp | Amorphous |  |  |  |  | Amorphous |  | no
1009 | 10.1038/nature07957 | 1 | 0.5 | 0 | 1 | 7.5 | 0.75 | 0.5 | 0 | 336 | 175 | N-methylmaleimide | CN1C(=O)C=CC1=O | 853.951 | 499.219 | 3.014648 | Supp | ITQ-17 | BEC | [5 empty] | yes | 15.1 | 12
1010 | 10.1038/nature07957 | 1 | 0.5 | 0.03 | 1 | 7.5 | 0.75 | 0.5 | 0 | 336 | 175 | N-methylmaleimide | CN1C(=O)C=CC1=O | 853.951 | 499.219 | 3.014648 | Supp | ITQ-17 | BEC | [5 empty] | yes | 15.1 | 12
1011 | 10.1038/nature07957 | 1 | 0.5 | 0 | 1 | 7.5 | 0.75 | 0.5 | 0.03 | 336 | 175 | N-methylmaleimide | CN1C(=O)C=CC1=O | 853.951 | 499.219 | 3.014648 | Supp | ITQ-17 | BEC | [5 empty] | yes | 15.1 | 12
1012 | 10.1038/nature07957 | 1 | 0.5 | 0 | 1 | 22.5 | 0.75 | 0.5 | 0 | 336 | 175 | N-methylmaleimide | CN1C(=O)C=CC1=O | 853.951 | 499.219 | 3.014648 | Supp | ITQ-17 | BEC | [5 empty] | yes | 15.1 | 12
1013 | 10.1038/nature07957 | 1 | 0.5 | 0.03 | 1 | 22.5 | 0.75 | 0.5 | 0 | 336 | 175 | N-methylmaleimide | CN1C(=O)C=CC1=O | 853.951 | 499.219 | 3.014648 | Supp | ITQ-17 | BEC | [5 empty] | yes | 15.1 | 12
1014 | 10.1038/nature07957 | 1 | 0.5 | 0 | 1 | 22.5 | 0.75 | 0.5 | 0.03 | 336 | 175 | N-methylmaleimide | CN1C(=O)C=CC1=O | 853.951 | 499.219 | 3.014648 | Supp | ITQ-17 | BEC | [5 empty] | yes | 15.1 | 12
1015 | 10.1038/nature07957 | 1 | 0.2 | 0 | 1 | 6 | 0.6 | 0.5 | 0 | 336 | 175 | N-methylmaleimide | CN1C(=O)C=CC1=O | 853.951 | 499.219 | 3.014648 | Supp | ITQ-17 | BEC | [5 empty] | yes | 15.1 | 12
1016 | 10.1038/nature07957 | 1 | 0.2 | 0.024 | 1 | 6 | 0.6 | 0.5 | 0 | 336 | 175 | N-methylmaleimide | CN1C(=O)C=CC1=O | 853.951 | 499.219 | 3.014648 | Supp | ITQ-17 | BEC | [5 empty] | yes | 15.1 | 12
1017 | 10.1038/nature07957 | 1 | 0.2 | 0 | 1 | 6 | 0.6 | 0.5 | 0.024 | 336 | 175 | N-methylmaleimide | CN1C(=O)C=CC1=O | 853.951 | 499.219 | 3.014648 | Supp | ITQ-17 | BEC | [5 empty] | yes | 15.1 | 12
1018 | 10.1038/nature07957 | 1 | 0.2 | 0 | 1 | 18 | 0.6 | 0.5 | 0 | 336 | 175 | N-methylmaleimide | CN1C(=O)C=CC1=O | 853.951 | 499.219 | 3.014648 | Supp | ITQ-17 | BEC | [5 empty] | yes | 15.1 | 12
1019 | 10.1038/nature07957 | 1 | 0.2 | 0.024 | 1 | 18 | 0.6 | 0.5 | 0 | 336 | 175 | N-methylmaleimide | CN1C(=O)C=CC1=O | 853.951 | 499.219 | 3.014648 | Supp | ITQ-17 | BEC | [5 empty] | yes | 15.1 | 12
1020 | 10.1038/nature07957 | 1 | 0.2 | 0 | 1 | 18 | 0.6 | 0.5 | 0.024 | 336 | 175 | N-methylmaleimide | CN1C(=O)C=CC1=O | 853.951 | 499.219 | 3.014648 | Supp | Beta+ITQ-17 | *BEA | BEC |  |  |  |  | yes | 15.3 | 12 | 15.1 | 12
1021 | 10.1038/nature07957 | 1 | 0.067 | 0 | 1 | 5.335 | 0.534 | 0.5 | 0 | 336 | 175 | N-methylmaleimide | CN1C(=O)C=CC1=O | 853.951 | 499.219 | 3.014648 | Supp | ITQ-17 | BEC | [5 empty] | yes | 15.1 | 12
1022 | 10.1038/nature07957 | 1 | 0.067 | 0.021 | 1 | 5.335 | 0.534 | 0.5 | 0 | 336 | 175 | N-methylmaleimide | CN1C(=O)C=CC1=O | 853.951 | 499.219 | 3.014648 | Supp | Beta+ITQ-17 | *BEA | BEC |  |  |  |  | yes | 15.3 | 12 | 15.1 | 12
1023 | 10.1038/nature07957 | 1 | 0.067 | 0 | 1 | 5.335 | 0.534 | 0.5 | 0.021 | 336 | 175 | N-methylmaleimide | CN1C(=O)C=CC1=O | 853.951 | 499.219 | 3.014648 | Supp | Beta | *BEA | [5 empty] | no | 15.3 | 12
1024 | 10.1038/nature07957 | 1 | 0.067 | 0 | 1 | 16.005 | 0.534 | 0.5 | 0 | 336 | 175 | N-methylmaleimide | CN1C(=O)C=CC1=O | 853.951 | 499.219 | 3.014648 | Supp | Beta+ITQ-17 | *BEA | BEC |  |  |  |  | yes | 15.3 | 12 | 15.1 | 12
1025 | 10.1038/nature07957 | 1 | 0.067 | 0.021 | 1 | 16.005 | 0.534 | 0.5 | 0 | 336 | 175 | N-methylmaleimide | CN1C(=O)C=CC1=O | 853.951 | 499.219 | 3.014648 | Supp | Beta | *BEA | [5 empty] | no | 15.3 | 12
1026 | 10.1038/nature07957 | 1 | 0.067 | 0 | 1 | 16.005 | 0.534 | 0.5 | 0.021 | 336 | 175 | N-methylmaleimide | CN1C(=O)C=CC1=O | 853.951 | 499.219 | 3.014648 | Supp | Beta | *BEA | [5 empty] | no | 15.3 | 12
1027 | 10.1038/nature07957 | 1 | 0 | 0 | 1 | 5 | 0.5 | 0.5 | 0 | 336 | 175 | N-methylmaleimide | CN1C(=O)C=CC1=O | 853.951 | 499.219 | 3.014648 | Supp | ITQ-17 | BEC | [5 empty] | yes | 15.1 | 12
1028 | 10.1038/nature07957 | 1 | 0 | 0.02 | 1 | 5 | 0.5 | 0.5 | 0 | 336 | 175 | N-methylmaleimide | CN1C(=O)C=CC1=O | 853.951 | 499.219 | 3.014648 | Supp | Beta | *BEA | [5 empty] | no | 15.3 | 12
1029 | 10.1038/nature07957 | 1 | 0 | 0 | 1 | 5 | 0.5 | 0.5 | 0.02 | 336 | 175 | N-methylmaleimide | CN1C(=O)C=CC1=O | 853.951 | 499.219 | 3.014648 | Supp | Beta | *BEA | [5 empty] | no | 15.3 | 12
1030 | 10.1038/nature07957 | 1 | 0 | 0 | 1 | 15 | 0.5 | 0.5 | 0 | 336 | 175 | N-methylmaleimide | CN1C(=O)C=CC1=O | 853.951 | 499.219 | 3.014648 | Supp | Beta | *BEA | [5 empty] | no | 15.3 | 12
1031 | 10.1038/nature07957 | 1 | 0 | 0.02 | 1 | 15 | 0.5 | 0.5 | 0 | 336 | 175 | N-methylmaleimide | CN1C(=O)C=CC1=O | 853.951 | 499.219 | 3.014648 | Supp | Beta | *BEA | [5 empty] | no | 15.3 | 12
1032 | 10.1038/nature07957 | 1 | 0 | 0 | 1 | 15 | 0.5 | 0.5 | 0.02 | 336 | 175 | N-methylmaleimide | CN1C(=O)C=CC1=O | 853.951 | 499.219 | 3.014648 | Supp | Beta | *BEA | [5 empty] | no | 15.3 | 12
1033 | 10.1038/nature05238 | 1 | 0.5 | 0 | 0.15 | 7.5 | 0 | 0.375 | 0 | 336 | 175 | hexamethonium | C[N+](C)(C)CCCCCC[N+](C)(C)C | 2072.7607 | 1070.3017 | 11.07692 | Supp | ITQ-22 | IWW | [5 empty] | yes | 16.6 | 12
1034 | 10.1038/nature05238 | 1 | 0.5 | 0 | 0.15 | 19.95 | 0 | 0.375 | 0 | 336 | 175 | hexamethonium | C[N+](C)(C)CCCCCC[N+](C)(C)C | 2072.7607 | 1070.3017 | 11.07692 | Supp | ITQ-22 | IWW | [5 empty] | yes | 16.6 | 12
1035 | 10.1038/nature05238 | 1 | 0.5 | 0 | 0.15 | 32.55 | 0 | 0.375 | 0 | 336 | 175 | hexamethonium | C[N+](C)(C)CCCCCC[N+](C)(C)C | 2072.7607 | 1070.3017 | 11.07692 | Supp | ITQ-22 | IWW | [5 empty] | yes | 16.6 | 12
1036 | 10.1038/nature05238 | 1 | 0.5 | 0 | 0.15 | 45 | 0 | 0.375 | 0 | 336 | 175 | hexamethonium | C[N+](C)(C)CCCCCC[N+](C)(C)C | 2072.7607 | 1070.3017 | 11.07692 | Supp | ITQ-22 | IWW | [5 empty] | yes | 16.6 | 12
1037 | 10.1038/nature05238 | 1 | 0.5 | 0 | 0.45 | 7.5 | 0 | 0.375 | 0 | 336 | 175 | hexamethonium | C[N+](C)(C)CCCCCC[N+](C)(C)C | 2072.7607 | 1070.3017 | 11.07692 | Supp | ITQ-24+ITQ-17 | IWR | BEC |  |  |  |  | yes | 15.6 | 12 | 15.1 | 12
1038 | 10.1038/nature05238 | 1 | 0.5 | 0 | 0.45 | 19.95 | 0 | 0.375 | 0 | 336 | 175 | hexamethonium | C[N+](C)(C)CCCCCC[N+](C)(C)C | 2072.7607 | 1070.3017 | 11.07692 | Supp | ITQ-22 | IWW | [5 empty] | yes | 16.6 | 12
1039 | 10.1038/nature05238 | 1 | 0.5 | 0 | 0.45 | 32.55 | 0 | 0.375 | 0 | 336 | 175 | hexamethonium | C[N+](C)(C)CCCCCC[N+](C)(C)C | 2072.7607 | 1070.3017 | 11.07692 | Supp | ITQ-22 | IWW | [5 empty] | yes | 16.6 | 12
1040 | 10.1038/nature05238 | 1 | 0.5 | 0 | 0.45 | 45 | 0 | 0.375 | 0 | 336 | 175 | hexamethonium | C[N+](C)(C)CCCCCC[N+](C)(C)C | 2072.7607 | 1070.3017 | 11.07692 | Supp | ITQ-22 | IWW | [5 empty] | yes | 16.6 | 12
1041 | 10.1038/nature05238 | 1 | 0.5 | 0 | 0.75 | 7.5 | 0 | 0.375 | 0 | 336 | 175 | hexamethonium | C[N+](C)(C)CCCCCC[N+](C)(C)C | 2072.7607 | 1070.3017 | 11.07692 | Supp | ITQ-24 | IWR | [5 empty] | yes | 15.6 | 12
1042 | 10.1038/nature05238 | 1 | 0.5 | 0 | 0.75 | 19.95 | 0 | 0.375 | 0 | 336 | 175 | hexamethonium | C[N+](C)(C)CCCCCC[N+](C)(C)C | 2072.7607 | 1070.3017 | 11.07692 | Supp | LAM |  |  | LAM |  |  |  | no
1043 | 10.1038/nature05238 | 1 | 0.5 | 0 | 0.75 | 32.55 | 0 | 0.375 | 0 | 336 | 175 | hexamethonium | C[N+](C)(C)CCCCCC[N+](C)(C)C | 2072.7607 | 1070.3017 | 11.07692 | Supp | Amorphous |  |  |  |  | Amorphous |  | no
1044 | 10.1038/nature05238 | 1 | 0.5 | 0 | 0.75 | 45 | 0 | 0.375 | 0 | 336 | 175 | hexamethonium | C[N+](C)(C)CCCCCC[N+](C)(C)C | 2072.7607 | 1070.3017 | 11.07692 | Supp | SSZ-31 | *STO | [5 empty] | no | 18.7 | 12
1045 | 10.1038/nature05238 | 1 | 0.5 | 0 | 0.15 | 7.5 | 0 | 0.375 | 0.0075 | 336 | 175 | hexamethonium | C[N+](C)(C)CCCCCC[N+](C)(C)C | 2072.7607 | 1070.3017 | 11.07692 | Supp | ITQ-22+ITQ-24+ITQ-33 | IWW | ITT |  |  |  |  | yes | 16.6 | 12 | 12.8 | 18
1046 | 10.1038/nature05238 | 1 | 0.5 | 0 | 0.15 | 19.95 | 0 | 0.375 | 0.0075 | 336 | 175 | hexamethonium | C[N+](C)(C)CCCCCC[N+](C)(C)C | 2072.7607 | 1070.3017 | 11.07692 | Supp | ITQ-22 | IWW | [5 empty] | yes | 16.6 | 12
1047 | 10.1038/nature05238 | 1 | 0.5 | 0 | 0.15 | 32.55 | 0 | 0.375 | 0.0075 | 336 | 175 | hexamethonium | C[N+](C)(C)CCCCCC[N+](C)(C)C | 2072.7607 | 1070.3017 | 11.07692 | Supp | ITQ-22 | IWW | [5 empty] | yes | 16.6 | 12
1048 | 10.1038/nature05238 | 1 | 0.5 | 0 | 0.15 | 45 | 0 | 0.375 | 0.0075 | 336 | 175 | hexamethonium | C[N+](C)(C)CCCCCC[N+](C)(C)C | 2072.7607 | 1070.3017 | 11.07692 | Supp | ITQ-22 | IWW | [5 empty] | yes | 16.6 | 12
1049 | 10.1038/nature05238 | 1 | 0.5 | 0 | 0.45 | 7.5 | 0 | 0.375 | 0.0075 | 336 | 175 | hexamethonium | C[N+](C)(C)CCCCCC[N+](C)(C)C | 2072.7607 | 1070.3017 | 11.07692 | Supp | ITQ-24+ITQ-17 | IWR | BEC |  |  |  |  | yes | 15.6 | 12 | 15.1 | 12
1050 | 10.1038/nature05238 | 1 | 0.5 | 0 | 0.45 | 19.95 | 0 | 0.375 | 0.0075 | 336 | 175 | hexamethonium | C[N+](C)(C)CCCCCC[N+](C)(C)C | 2072.7607 | 1070.3017 | 11.07692 | Supp | ITQ-22 | IWW | [5 empty] | yes | 16.6 | 12
1051 | 10.1038/nature05238 | 1 | 0.5 | 0 | 0.45 | 32.55 | 0 | 0.375 | 0.0075 | 336 | 175 | hexamethonium | C[N+](C)(C)CCCCCC[N+](C)(C)C | 2072.7607 | 1070.3017 | 11.07692 | Supp | ITQ-22 | IWW | [5 empty] | yes | 16.6 | 12
1052 | 10.1038/nature05238 | 1 | 0.5 | 0 | 0.45 | 45 | 0 | 0.375 | 0.0075 | 336 | 175 | hexamethonium | C[N+](C)(C)CCCCCC[N+](C)(C)C | 2072.7607 | 1070.3017 | 11.07692 | Supp | ITQ-22 | IWW | [5 empty] | yes | 16.6 | 12
1053 | 10.1038/nature05238 | 1 | 0.5 | 0 | 0.75 | 7.5 | 0 | 0.375 | 0.0075 | 336 | 175 | hexamethonium | C[N+](C)(C)CCCCCC[N+](C)(C)C | 2072.7607 | 1070.3017 | 11.07692 | Supp | ITQ-24 | IWR | [5 empty] | yes | 15.6 | 12
1054 | 10.1038/nature05238 | 1 | 0.5 | 0 | 0.75 | 19.95 | 0 | 0.375 | 0.0075 | 336 | 175 | hexamethonium | C[N+](C)(C)CCCCCC[N+](C)(C)C | 2072.7607 | 1070.3017 | 11.07692 | Supp | LAM |  |  | LAM |  |  |  | no
1055 | 10.1038/nature05238 | 1 | 0.5 | 0 | 0.75 | 32.55 | 0 | 0.375 | 0.0075 | 336 | 175 | hexamethonium | C[N+](C)(C)CCCCCC[N+](C)(C)C | 2072.7607 | 1070.3017 | 11.07692 | Supp | Amorphous |  |  |  |  | Amorphous |  | no
1056 | 10.1038/nature05238 | 1 | 0.5 | 0 | 0.75 | 45 | 0 | 0.375 | 0.0075 | 336 | 175 | hexamethonium | C[N+](C)(C)CCCCCC[N+](C)(C)C | 2072.7607 | 1070.3017 | 11.07692 | Supp | Amorphous |  |  |  |  | Amorphous |  | no
1057 | 10.1038/nature05238 | 1 | 0.5 | 0 | 0.15 | 4.5 | 0 | 0.375 | 0.03 | 336 | 175 | hexamethonium | C[N+](C)(C)CCCCCC[N+](C)(C)C | 2072.7607 | 1070.3017 | 11.07692 | Supp | ITQ-33 | ITT | [5 empty] | yes | 12.8 | 18
1058 | 10.1038/nature05238 | 1 | 0.5 | 0 | 0.15 | 7.5 | 0 | 0.375 | 0.03 | 336 | 175 | hexamethonium | C[N+](C)(C)CCCCCC[N+](C)(C)C | 2072.7607 | 1070.3017 | 11.07692 | Supp | ITQ-33+ITQ-24 | ITT | IWR |  |  |  |  | yes | 12.8 | 18 | 15.6 | 12
1059 | 10.1038/nature05238 | 1 | 0.5 | 0 | 0.15 | 19.95 | 0 | 0.375 | 0.03 | 336 | 175 | hexamethonium | C[N+](C)(C)CCCCCC[N+](C)(C)C | 2072.7607 | 1070.3017 | 11.07692 | Supp | ITQ-22 | IWW | [5 empty] | yes | 16.6 | 12
1060 | 10.1038/nature05238 | 1 | 0.5 | 0 | 0.15 | 32.55 | 0 | 0.375 | 0.03 | 336 | 175 | hexamethonium | C[N+](C)(C)CCCCCC[N+](C)(C)C | 2072.7607 | 1070.3017 | 11.07692 | Supp | ITQ-22 | IWW | [5 empty] | yes | 16.6 | 12
1061 | 10.1038/nature05238 | 1 | 0.5 | 0 | 0.15 | 45 | 0 | 0.375 | 0.03 | 336 | 175 | hexamethonium | C[N+](C)(C)CCCCCC[N+](C)(C)C | 2072.7607 | 1070.3017 | 11.07692 | Supp | ITQ-22 | IWW | [5 empty] | yes | 16.6 | 12
1062 | 10.1038/nature05238 | 1 | 0.5 | 0 | 0.45 | 7.5 | 0 | 0.375 | 0.03 | 336 | 175 | hexamethonium | C[N+](C)(C)CCCCCC[N+](C)(C)C | 2072.7607 | 1070.3017 | 11.07692 | Supp | ITQ-24 | IWR | [5 empty] | yes | 15.6 | 12
1063 | 10.1038/nature05238 | 1 | 0.5 | 0 | 0.45 | 19.95 | 0 | 0.375 | 0.03 | 336 | 175 | hexamethonium | C[N+](C)(C)CCCCCC[N+](C)(C)C | 2072.7607 | 1070.3017 | 11.07692 | Supp | ITQ-24 | IWR | [5 empty] | yes | 15.6 | 12
1064 | 10.1038/nature05238 | 1 | 0.5 | 0 | 0.45 | 32.55 | 0 | 0.375 | 0.03 | 336 | 175 | hexamethonium | C[N+](C)(C)CCCCCC[N+](C)(C)C | 2072.7607 | 1070.3017 | 11.07692 | Supp | ITQ-22 | IWW | [5 empty] | yes | 16.6 | 12
1065 | 10.1038/nature05238 | 1 | 0.5 | 0 | 0.45 | 45 | 0 | 0.375 | 0.03 | 336 | 175 | hexamethonium | C[N+](C)(C)CCCCCC[N+](C)(C)C | 2072.7607 | 1070.3017 | 11.07692 | Supp | ITQ-22 | IWW | [5 empty] | yes | 16.6 | 12
1066 | 10.1038/nature05238 | 1 | 0.5 | 0 | 0.75 | 7.5 | 0 | 0.375 | 0.03 | 336 | 175 | hexamethonium | C[N+](C)(C)CCCCCC[N+](C)(C)C | 2072.7607 | 1070.3017 | 11.07692 | Supp | ITQ-24 | IWR | [5 empty] | yes | 15.6 | 12
1067 | 10.1038/nature05238 | 1 | 0.5 | 0 | 0.75 | 19.95 | 0 | 0.375 | 0.03 | 336 | 175 | hexamethonium | C[N+](C)(C)CCCCCC[N+](C)(C)C | 2072.7607 | 1070.3017 | 11.07692 | Supp | ITQ-24 | IWR | [5 empty] | yes | 15.6 | 12
1068 | 10.1038/nature05238 | 1 | 0.5 | 0 | 0.75 | 32.55 | 0 | 0.375 | 0.03 | 336 | 175 | hexamethonium | C[N+](C)(C)CCCCCC[N+](C)(C)C | 2072.7607 | 1070.3017 | 11.07692 | Supp | Amorphous |  |  |  |  | Amorphous |  | no
1069 | 10.1038/nature05238 | 1 | 0.5 | 0 | 0.75 | 45 | 0 | 0.375 | 0.03 | 336 | 175 | hexamethonium | C[N+](C)(C)CCCCCC[N+](C)(C)C | 2072.7607 | 1070.3017 | 11.07692 | Supp | Amorphous |  |  |  |  | Amorphous |  | no
1070 | 10.1038/nature05238 | 1 | 0.5 | 0 | 0.15 | 4.5 | 0 | 0.375 | 0.075 | 336 | 175 | hexamethonium | C[N+](C)(C)CCCCCC[N+](C)(C)C | 2072.7607 | 1070.3017 | 11.07692 | Supp | ITQ-33 | ITT | [5 empty] | yes | 12.8 | 18
1071 | 10.1038/nature05238 | 1 | 0.5 | 0 | 0.15 | 7.5 | 0 | 0.375 | 0.075 | 336 | 175 | hexamethonium | C[N+](C)(C)CCCCCC[N+](C)(C)C | 2072.7607 | 1070.3017 | 11.07692 | Supp | ITQ-33+ITQ-24 | ITT | IWR |  |  |  |  | yes | 12.8 | 18 | 15.6 | 12
1072 | 10.1038/nature05238 | 1 | 0.5 | 0 | 0.15 | 19.95 | 0 | 0.375 | 0.075 | 336 | 175 | hexamethonium | C[N+](C)(C)CCCCCC[N+](C)(C)C | 2072.7607 | 1070.3017 | 11.07692 | Supp | ITQ-22+ITQ-24 | IWW | IWR |  |  |  |  | yes | 16.6 | 12 | 15.6 | 12
1073 | 10.1038/nature05238 | 1 | 0.5 | 0 | 0.15 | 32.55 | 0 | 0.375 | 0.075 | 336 | 175 | hexamethonium | C[N+](C)(C)CCCCCC[N+](C)(C)C | 2072.7607 | 1070.3017 | 11.07692 | Supp | ITQ-22 | IWW | [5 empty] | yes | 16.6 | 12
1074 | 10.1038/nature05238 | 1 | 0.5 | 0 | 0.15 | 45 | 0 | 0.375 | 0.075 | 336 | 175 | hexamethonium | C[N+](C)(C)CCCCCC[N+](C)(C)C | 2072.7607 | 1070.3017 | 11.07692 | Supp | ITQ-22 | IWW | [5 empty] | yes | 16.6 | 12
1075 | 10.1038/nature05238 | 1 | 0.5 | 0 | 0.45 | 7.5 | 0 | 0.375 | 0.075 | 336 | 175 | hexamethonium | C[N+](C)(C)CCCCCC[N+](C)(C)C | 2072.7607 | 1070.3017 | 11.07692 | Supp | ITQ-24 | IWR | [5 empty] | yes | 15.6 | 12
1076 | 10.1038/nature05238 | 1 | 0.5 | 0 | 0.45 | 19.95 | 0 | 0.375 | 0.075 | 336 | 175 | hexamethonium | C[N+](C)(C)CCCCCC[N+](C)(C)C | 2072.7607 | 1070.3017 | 11.07692 | Supp | ITQ-24 | IWR | [5 empty] | yes | 15.6 | 12
1077 | 10.1038/nature05238 | 1 | 0.5 | 0 | 0.45 | 32.55 | 0 | 0.375 | 0.075 | 336 | 175 | hexamethonium | C[N+](C)(C)CCCCCC[N+](C)(C)C | 2072.7607 | 1070.3017 | 11.07692 | Supp | ITQ-24 | IWR | [5 empty] | yes | 15.6 | 12
1078 | 10.1038/nature05238 | 1 | 0.5 | 0 | 0.45 | 45 | 0 | 0.375 | 0.075 | 336 | 175 | hexamethonium | C[N+](C)(C)CCCCCC[N+](C)(C)C | 2072.7607 | 1070.3017 | 11.07692 | Supp | ITQ-22 | IWW | [5 empty] | yes | 16.6 | 12
1079 | 10.1038/nature05238 | 1 | 0.5 | 0 | 0.75 | 7.5 | 0 | 0.375 | 0.075 | 336 | 175 | hexamethonium | C[N+](C)(C)CCCCCC[N+](C)(C)C | 2072.7607 | 1070.3017 | 11.07692 | Supp | ITQ-24 | IWR | [5 empty] | yes | 15.6 | 12
1080 | 10.1038/nature05238 | 1 | 0.5 | 0 | 0.75 | 19.95 | 0 | 0.375 | 0.075 | 336 | 175 | hexamethonium | C[N+](C)(C)CCCCCC[N+](C)(C)C | 2072.7607 | 1070.3017 | 11.07692 | Supp | ITQ-24 | IWR | [5 empty] | yes | 15.6 | 12
1081 | 10.1038/nature05238 | 1 | 0.5 | 0 | 0.75 | 32.55 | 0 | 0.375 | 0.075 | 336 | 175 | hexamethonium | C[N+](C)(C)CCCCCC[N+](C)(C)C | 2072.7607 | 1070.3017 | 11.07692 | Supp | Amorphous |  |  |  |  | Amorphous |  | no
1082 | 10.1038/nature05238 | 1 | 0.5 | 0 | 0.75 | 45 | 0 | 0.375 | 0.075 | 336 | 175 | hexamethonium | C[N+](C)(C)CCCCCC[N+](C)(C)C | 2072.7607 | 1070.3017 | 11.07692 | Supp | Amorphous |  |  |  |  | Amorphous |  | no
1083 | 10.1038/nature05238 | 1 | 0.25 | 0 | 0.125 | 6.25 | 0 | 0.3125 | 0 | 336 | 175 | hexamethonium | C[N+](C)(C)CCCCCC[N+](C)(C)C | 2072.7607 | 1070.3017 | 11.07692 | Supp | ITQ-22 | IWW | [5 empty] | yes | 16.6 | 12
1084 | 10.1038/nature05238 | 1 | 0.25 | 0 | 0.125 | 16.625 | 0 | 0.3125 | 0 | 336 | 175 | hexamethonium | C[N+](C)(C)CCCCCC[N+](C)(C)C | 2072.7607 | 1070.3017 | 11.07692 | Supp | ITQ-22 | IWW | [5 empty] | yes | 16.6 | 12
1085 | 10.1038/nature05238 | 1 | 0.25 | 0 | 0.125 | 27.125 | 0 | 0.3125 | 0 | 336 | 175 | hexamethonium | C[N+](C)(C)CCCCCC[N+](C)(C)C | 2072.7607 | 1070.3017 | 11.07692 | Supp | ITQ-22 | IWW | [5 empty] | yes | 16.6 | 12
1086 | 10.1038/nature05238 | 1 | 0.25 | 0 | 0.125 | 37.5 | 0 | 0.3125 | 0 | 336 | 175 | hexamethonium | C[N+](C)(C)CCCCCC[N+](C)(C)C | 2072.7607 | 1070.3017 | 11.07692 | Supp | ITQ-22 | IWW | [5 empty] | yes | 16.6 | 12
1087 | 10.1038/nature05238 | 1 | 0.25 | 0 | 0.375 | 6.25 | 0 | 0.3125 | 0 | 336 | 175 | hexamethonium | C[N+](C)(C)CCCCCC[N+](C)(C)C | 2072.7607 | 1070.3017 | 11.07692 | Supp | ITQ-22 | IWW | [5 empty] | yes | 16.6 | 12
1088 | 10.1038/nature05238 | 1 | 0.25 | 0 | 0.375 | 16.625 | 0 | 0.3125 | 0 | 336 | 175 | hexamethonium | C[N+](C)(C)CCCCCC[N+](C)(C)C | 2072.7607 | 1070.3017 | 11.07692 | Supp | ITQ-22 | IWW | [5 empty] | yes | 16.6 | 12
1089 | 10.1038/nature05238 | 1 | 0.25 | 0 | 0.375 | 27.125 | 0 | 0.3125 | 0 | 336 | 175 | hexamethonium | C[N+](C)(C)CCCCCC[N+](C)(C)C | 2072.7607 | 1070.3017 | 11.07692 | Supp | SSZ-31 | *STO | [5 empty] | no | 18.7 | 12
1090 | 10.1038/nature05238 | 1 | 0.25 | 0 | 0.375 | 37.5 | 0 | 0.3125 | 0 | 336 | 175 | hexamethonium | C[N+](C)(C)CCCCCC[N+](C)(C)C | 2072.7607 | 1070.3017 | 11.07692 | Supp | SSZ-31 | *STO | [5 empty] | no | 18.7 | 12
1091 | 10.1038/nature05238 | 1 | 0.25 | 0 | 0.625 | 6.25 | 0 | 0.3125 | 0 | 336 | 175 | hexamethonium | C[N+](C)(C)CCCCCC[N+](C)(C)C | 2072.7607 | 1070.3017 | 11.07692 | Supp | LAM |  |  | LAM |  |  |  | no
1092 | 10.1038/nature05238 | 1 | 0.25 | 0 | 0.625 | 16.625 | 0 | 0.3125 | 0 | 336 | 175 | hexamethonium | C[N+](C)(C)CCCCCC[N+](C)(C)C | 2072.7607 | 1070.3017 | 11.07692 | Supp | LAM |  |  | LAM |  |  |  | no
1093 | 10.1038/nature05238 | 1 | 0.25 | 0 | 0.625 | 27.125 | 0 | 0.3125 | 0 | 336 | 175 | hexamethonium | C[N+](C)(C)CCCCCC[N+](C)(C)C | 2072.7607 | 1070.3017 | 11.07692 | Supp | LAM |  |  | LAM |  |  |  | no
1094 | 10.1038/nature05238 | 1 | 0.25 | 0 | 0.625 | 37.5 | 0 | 0.3125 | 0 | 336 | 175 | hexamethonium | C[N+](C)(C)CCCCCC[N+](C)(C)C | 2072.7607 | 1070.3017 | 11.07692 | Supp | SSZ-31 | *STO | [5 empty] | no | 18.7 | 12
1095 | 10.1038/nature05238 | 1 | 0.25 | 0 | 0.125 | 6.25 | 0 | 0.3125 | 0.00625 | 336 | 175 | hexamethonium | C[N+](C)(C)CCCCCC[N+](C)(C)C | 2072.7607 | 1070.3017 | 11.07692 | Supp | ITQ-22 | IWW | [5 empty] | yes | 16.6 | 12
1096 | 10.1038/nature05238 | 1 | 0.25 | 0 | 0.125 | 16.625 | 0 | 0.3125 | 0.00625 | 336 | 175 | hexamethonium | C[N+](C)(C)CCCCCC[N+](C)(C)C | 2072.7607 | 1070.3017 | 11.07692 | Supp | ITQ-22 | IWW | [5 empty] | yes | 16.6 | 12
1097 | 10.1038/nature05238 | 1 | 0.25 | 0 | 0.125 | 27.125 | 0 | 0.3125 | 0.00625 | 336 | 175 | hexamethonium | C[N+](C)(C)CCCCCC[N+](C)(C)C | 2072.7607 | 1070.3017 | 11.07692 | Supp | ITQ-22 | IWW | [5 empty] | yes | 16.6 | 12
1098 | 10.1038/nature05238 | 1 | 0.25 | 0 | 0.125 | 37.5 | 0 | 0.3125 | 0.00625 | 336 | 175 | hexamethonium | C[N+](C)(C)CCCCCC[N+](C)(C)C | 2072.7607 | 1070.3017 | 11.07692 | Supp | ITQ-22 | IWW | [5 empty] | yes | 16.6 | 12
1099 | 10.1038/nature05238 | 1 | 0.25 | 0 | 0.375 | 6.25 | 0 | 0.3125 | 0.00625 | 336 | 175 | hexamethonium | C[N+](C)(C)CCCCCC[N+](C)(C)C | 2072.7607 | 1070.3017 | 11.07692 | Supp | ITQ-24 | IWR | [5 empty] | yes | 15.6 | 12
1100 | 10.1038/nature05238 | 1 | 0.25 | 0 | 0.375 | 16.625 | 0 | 0.3125 | 0.00625 | 336 | 175 | hexamethonium | C[N+](C)(C)CCCCCC[N+](C)(C)C | 2072.7607 | 1070.3017 | 11.07692 | Supp | ITQ-22 | IWW | [5 empty] | yes | 16.6 | 12
1101 | 10.1038/nature05238 | 1 | 0.25 | 0 | 0.375 | 27.125 | 0 | 0.3125 | 0.00625 | 336 | 175 | hexamethonium | C[N+](C)(C)CCCCCC[N+](C)(C)C | 2072.7607 | 1070.3017 | 11.07692 | Supp | Amorphous |  |  |  |  | Amorphous |  | no
1102 | 10.1038/nature05238 | 1 | 0.25 | 0 | 0.375 | 37.5 | 0 | 0.3125 | 0.00625 | 336 | 175 | hexamethonium | C[N+](C)(C)CCCCCC[N+](C)(C)C | 2072.7607 | 1070.3017 | 11.07692 | Supp | SSZ-31 | *STO | [5 empty] | no | 18.7 | 12
1103 | 10.1038/nature05238 | 1 | 0.25 | 0 | 0.625 | 6.25 | 0 | 0.3125 | 0.00625 | 336 | 175 | hexamethonium | C[N+](C)(C)CCCCCC[N+](C)(C)C | 2072.7607 | 1070.3017 | 11.07692 | Supp | ITQ-24 | IWR | [5 empty] | yes | 15.6 | 12
1104 | 10.1038/nature05238 | 1 | 0.25 | 0 | 0.625 | 16.625 | 0 | 0.3125 | 0.00625 | 336 | 175 | hexamethonium | C[N+](C)(C)CCCCCC[N+](C)(C)C | 2072.7607 | 1070.3017 | 11.07692 | Supp | LAM |  |  | LAM |  |  |  | no
1105 | 10.1038/nature05238 | 1 | 0.25 | 0 | 0.625 | 27.125 | 0 | 0.3125 | 0.00625 | 336 | 175 | hexamethonium | C[N+](C)(C)CCCCCC[N+](C)(C)C | 2072.7607 | 1070.3017 | 11.07692 | Supp | Amorphous |  |  |  |  | Amorphous |  | no
1106 | 10.1038/nature05238 | 1 | 0.25 | 0 | 0.625 | 37.5 | 0 | 0.3125 | 0.00625 | 336 | 175 | hexamethonium | C[N+](C)(C)CCCCCC[N+](C)(C)C | 2072.7607 | 1070.3017 | 11.07692 | Supp | Amorphous |  |  |  |  | Amorphous |  | no
1107 | 10.1038/nature05238 | 1 | 0.25 | 0 | 0.125 | 6.25 | 0 | 0.3125 | 0.025 | 336 | 175 | hexamethonium | C[N+](C)(C)CCCCCC[N+](C)(C)C | 2072.7607 | 1070.3017 | 11.07692 | Supp | ITQ-24 | IWR | [5 empty] | yes | 15.6 | 12
1108 | 10.1038/nature05238 | 1 | 0.25 | 0 | 0.125 | 16.625 | 0 | 0.3125 | 0.025 | 336 | 175 | hexamethonium | C[N+](C)(C)CCCCCC[N+](C)(C)C | 2072.7607 | 1070.3017 | 11.07692 | Supp | ITQ-22 | IWW | [5 empty] | yes | 16.6 | 12
1109 | 10.1038/nature05238 | 1 | 0.25 | 0 | 0.125 | 27.125 | 0 | 0.3125 | 0.025 | 336 | 175 | hexamethonium | C[N+](C)(C)CCCCCC[N+](C)(C)C | 2072.7607 | 1070.3017 | 11.07692 | Supp | ITQ-22 | IWW | [5 empty] | yes | 16.6 | 12
1110 | 10.1038/nature05238 | 1 | 0.25 | 0 | 0.125 | 37.5 | 0 | 0.3125 | 0.025 | 336 | 175 | hexamethonium | C[N+](C)(C)CCCCCC[N+](C)(C)C | 2072.7607 | 1070.3017 | 11.07692 | Supp | ITQ-22 | IWW | [5 empty] | yes | 16.6 | 12
1111 | 10.1038/nature05238 | 1 | 0.25 | 0 | 0.375 | 6.25 | 0 | 0.3125 | 0.025 | 336 | 175 | hexamethonium | C[N+](C)(C)CCCCCC[N+](C)(C)C | 2072.7607 | 1070.3017 | 11.07692 | Supp | ITQ-24 | IWR | [5 empty] | yes | 15.6 | 12
1112 | 10.1038/nature05238 | 1 | 0.25 | 0 | 0.375 | 16.625 | 0 | 0.3125 | 0.025 | 336 | 175 | hexamethonium | C[N+](C)(C)CCCCCC[N+](C)(C)C | 2072.7607 | 1070.3017 | 11.07692 | Supp | ITQ-22+ITQ-24 | IWW | IWR |  |  |  |  | yes | 16.6 | 12 | 15.6 | 12
1113 | 10.1038/nature05238 | 1 | 0.25 | 0 | 0.375 | 27.125 | 0 | 0.3125 | 0.025 | 336 | 175 | hexamethonium | C[N+](C)(C)CCCCCC[N+](C)(C)C | 2072.7607 | 1070.3017 | 11.07692 | Supp | ITQ-22 | IWW | [5 empty] | yes | 16.6 | 12
1114 | 10.1038/nature05238 | 1 | 0.25 | 0 | 0.375 | 37.5 | 0 | 0.3125 | 0.025 | 336 | 175 | hexamethonium | C[N+](C)(C)CCCCCC[N+](C)(C)C | 2072.7607 | 1070.3017 | 11.07692 | Supp | SSZ-31 | *STO | [5 empty] | no | 18.7 | 12
1115 | 10.1038/nature05238 | 1 | 0.25 | 0 | 0.625 | 6.25 | 0 | 0.3125 | 0.025 | 336 | 175 | hexamethonium | C[N+](C)(C)CCCCCC[N+](C)(C)C | 2072.7607 | 1070.3017 | 11.07692 | Supp | ITQ-24 | IWR | [5 empty] | yes | 15.6 | 12
1116 | 10.1038/nature05238 | 1 | 0.25 | 0 | 0.625 | 16.625 | 0 | 0.3125 | 0.025 | 336 | 175 | hexamethonium | C[N+](C)(C)CCCCCC[N+](C)(C)C | 2072.7607 | 1070.3017 | 11.07692 | Supp | Amorphous |  |  |  |  | Amorphous |  | no
1117 | 10.1038/nature05238 | 1 | 0.25 | 0 | 0.625 | 27.125 | 0 | 0.3125 | 0.025 | 336 | 175 | hexamethonium | C[N+](C)(C)CCCCCC[N+](C)(C)C | 2072.7607 | 1070.3017 | 11.07692 | Supp | Amorphous |  |  |  |  | Amorphous |  | no
1118 | 10.1038/nature05238 | 1 | 0.25 | 0 | 0.625 | 37.5 | 0 | 0.3125 | 0.025 | 336 | 175 | hexamethonium | C[N+](C)(C)CCCCCC[N+](C)(C)C | 2072.7607 | 1070.3017 | 11.07692 | Supp | Amorphous |  |  |  |  | Amorphous |  | no
1119 | 10.1038/nature05238 | 1 | 0.25 | 0 | 0.125 | 6.25 | 0 | 0.3125 | 0.0625 | 336 | 175 | hexamethonium | C[N+](C)(C)CCCCCC[N+](C)(C)C | 2072.7607 | 1070.3017 | 11.07692 | Supp | ITQ-24 | IWR | [5 empty] | yes | 15.6 | 12
1120 | 10.1038/nature05238 | 1 | 0.25 | 0 | 0.125 | 16.625 | 0 | 0.3125 | 0.0625 | 336 | 175 | hexamethonium | C[N+](C)(C)CCCCCC[N+](C)(C)C | 2072.7607 | 1070.3017 | 11.07692 | Supp | ITQ-24 | IWR | [5 empty] | yes | 15.6 | 12
1121 | 10.1038/nature05238 | 1 | 0.25 | 0 | 0.125 | 27.125 | 0 | 0.3125 | 0.0625 | 336 | 175 | hexamethonium | C[N+](C)(C)CCCCCC[N+](C)(C)C | 2072.7607 | 1070.3017 | 11.07692 | Supp | ITQ-22 | IWW | [5 empty] | yes | 16.6 | 12
1122 | 10.1038/nature05238 | 1 | 0.25 | 0 | 0.125 | 37.5 | 0 | 0.3125 | 0.0625 | 336 | 175 | hexamethonium | C[N+](C)(C)CCCCCC[N+](C)(C)C | 2072.7607 | 1070.3017 | 11.07692 | Supp | ITQ-22 | IWW | [5 empty] | yes | 16.6 | 12
1123 | 10.1038/nature05238 | 1 | 0.25 | 0 | 0.375 | 6.25 | 0 | 0.3125 | 0.0625 | 336 | 175 | hexamethonium | C[N+](C)(C)CCCCCC[N+](C)(C)C | 2072.7607 | 1070.3017 | 11.07692 | Supp | ITQ-24 | IWR | [5 empty] | yes | 15.6 | 12
1124 | 10.1038/nature05238 | 1 | 0.25 | 0 | 0.375 | 16.625 | 0 | 0.3125 | 0.0625 | 336 | 175 | hexamethonium | C[N+](C)(C)CCCCCC[N+](C)(C)C | 2072.7607 | 1070.3017 | 11.07692 | Supp | ITQ-24 | IWR | [5 empty] | yes | 15.6 | 12
1125 | 10.1038/nature05238 | 1 | 0.25 | 0 | 0.375 | 27.125 | 0 | 0.3125 | 0.0625 | 336 | 175 | hexamethonium | C[N+](C)(C)CCCCCC[N+](C)(C)C | 2072.7607 | 1070.3017 | 11.07692 | Supp | ITQ-24 | IWR | [5 empty] | yes | 15.6 | 12
1126 | 10.1038/nature05238 | 1 | 0.25 | 0 | 0.375 | 37.5 | 0 | 0.3125 | 0.0625 | 336 | 175 | hexamethonium | C[N+](C)(C)CCCCCC[N+](C)(C)C | 2072.7607 | 1070.3017 | 11.07692 | Supp | EU-1 | EUO | [5 empty] | no | 17.1 | 10
1127 | 10.1038/nature05238 | 1 | 0.25 | 0 | 0.625 | 6.25 | 0 | 0.3125 | 0.0625 | 336 | 175 | hexamethonium | C[N+](C)(C)CCCCCC[N+](C)(C)C | 2072.7607 | 1070.3017 | 11.07692 | Supp | ITQ-24 | IWR | [5 empty] | yes | 15.6 | 12
1128 | 10.1038/nature05238 | 1 | 0.25 | 0 | 0.625 | 16.625 | 0 | 0.3125 | 0.0625 | 336 | 175 | hexamethonium | C[N+](C)(C)CCCCCC[N+](C)(C)C | 2072.7607 | 1070.3017 | 11.07692 | Supp | LAM |  |  | LAM |  |  |  | no
1129 | 10.1038/nature05238 | 1 | 0.25 | 0 | 0.625 | 27.125 | 0 | 0.3125 | 0.0625 | 336 | 175 | hexamethonium | C[N+](C)(C)CCCCCC[N+](C)(C)C | 2072.7607 | 1070.3017 | 11.07692 | Supp | LAM |  |  | LAM |  |  |  | no
1130 | 10.1038/nature05238 | 1 | 0.25 | 0 | 0.625 | 37.5 | 0 | 0.3125 | 0.0625 | 336 | 175 | hexamethonium | C[N+](C)(C)CCCCCC[N+](C)(C)C | 2072.7607 | 1070.3017 | 11.07692 | Supp | Amorphous |  |  |  |  | Amorphous |  | no
1131 | 10.1038/nature05238 | 1 | 0.067 | 0 | 0.1067 | 5.335 | 0 | 0.26675 | 0 | 336 | 175 | hexamethonium | C[N+](C)(C)CCCCCC[N+](C)(C)C | 2072.7607 | 1070.3017 | 11.07692 | Supp | Amorphous |  |  |  |  | Amorphous |  | no
1132 | 10.1038/nature05238 | 1 | 0.067 | 0 | 0.1067 | 14.1911 | 0 | 0.26675 | 0 | 336 | 175 | hexamethonium | C[N+](C)(C)CCCCCC[N+](C)(C)C | 2072.7607 | 1070.3017 | 11.07692 | Supp | Amorphous |  |  |  |  | Amorphous |  | no
1133 | 10.1038/nature05238 | 1 | 0.067 | 0 | 0.1067 | 23.1539 | 0 | 0.26675 | 0 | 336 | 175 | hexamethonium | C[N+](C)(C)CCCCCC[N+](C)(C)C | 2072.7607 | 1070.3017 | 11.07692 | Supp | SSZ-31 | *STO | [5 empty] | no | 18.7 | 12
1134 | 10.1038/nature05238 | 1 | 0.067 | 0 | 0.1067 | 32.01 | 0 | 0.26675 | 0 | 336 | 175 | hexamethonium | C[N+](C)(C)CCCCCC[N+](C)(C)C | 2072.7607 | 1070.3017 | 11.07692 | Supp | SSZ-31 | *STO | [5 empty] | no | 18.7 | 12
1135 | 10.1038/nature05238 | 1 | 0.067 | 0 | 0.3201 | 5.335 | 0 | 0.26675 | 0 | 336 | 175 | hexamethonium | C[N+](C)(C)CCCCCC[N+](C)(C)C | 2072.7607 | 1070.3017 | 11.07692 | Supp | LAM |  |  | LAM |  |  |  | no
1136 | 10.1038/nature05238 | 1 | 0.067 | 0 | 0.3201 | 14.1911 | 0 | 0.26675 | 0 | 336 | 175 | hexamethonium | C[N+](C)(C)CCCCCC[N+](C)(C)C | 2072.7607 | 1070.3017 | 11.07692 | Supp | LAM |  |  | LAM |  |  |  | no
1137 | 10.1038/nature05238 | 1 | 0.067 | 0 | 0.3201 | 23.1539 | 0 | 0.26675 | 0 | 336 | 175 | hexamethonium | C[N+](C)(C)CCCCCC[N+](C)(C)C | 2072.7607 | 1070.3017 | 11.07692 | Supp | LAM |  |  | LAM |  |  |  | no
1138 | 10.1038/nature05238 | 1 | 0.067 | 0 | 0.3201 | 32.01 | 0 | 0.26675 | 0 | 336 | 175 | hexamethonium | C[N+](C)(C)CCCCCC[N+](C)(C)C | 2072.7607 | 1070.3017 | 11.07692 | Supp | SSZ-31 | *STO | [5 empty] | no | 18.7 | 12
1139 | 10.1038/nature05238 | 1 | 0.067 | 0 | 0.5335 | 5.335 | 0 | 0.26675 | 0 | 336 | 175 | hexamethonium | C[N+](C)(C)CCCCCC[N+](C)(C)C | 2072.7607 | 1070.3017 | 11.07692 | Supp | LAM |  |  | LAM |  |  |  | no
1140 | 10.1038/nature05238 | 1 | 0.067 | 0 | 0.5335 | 14.1911 | 0 | 0.26675 | 0 | 336 | 175 | hexamethonium | C[N+](C)(C)CCCCCC[N+](C)(C)C | 2072.7607 | 1070.3017 | 11.07692 | Supp | LAM |  |  | LAM |  |  |  | no
1141 | 10.1038/nature05238 | 1 | 0.067 | 0 | 0.5335 | 23.1539 | 0 | 0.26675 | 0 | 336 | 175 | hexamethonium | C[N+](C)(C)CCCCCC[N+](C)(C)C | 2072.7607 | 1070.3017 | 11.07692 | Supp | LAM |  |  | LAM |  |  |  | no
1142 | 10.1038/nature05238 | 1 | 0.067 | 0 | 0.5335 | 32.01 | 0 | 0.26675 | 0 | 336 | 175 | hexamethonium | C[N+](C)(C)CCCCCC[N+](C)(C)C | 2072.7607 | 1070.3017 | 11.07692 | Supp | SSZ-31 | *STO | [5 empty] | no | 18.7 | 12
1143 | 10.1038/nature05238 | 1 | 0.067 | 0 | 0.1067 | 5.335 | 0 | 0.26675 | 0.005335 | 336 | 175 | hexamethonium | C[N+](C)(C)CCCCCC[N+](C)(C)C | 2072.7607 | 1070.3017 | 11.07692 | Supp | Amorphous |  |  |  |  | Amorphous |  | no
1144 | 10.1038/nature05238 | 1 | 0.067 | 0 | 0.1067 | 14.1911 | 0 | 0.26675 | 0.005335 | 336 | 175 | hexamethonium | C[N+](C)(C)CCCCCC[N+](C)(C)C | 2072.7607 | 1070.3017 | 11.07692 | Supp | Amorphous |  |  |  |  | Amorphous |  | no
1145 | 10.1038/nature05238 | 1 | 0.067 | 0 | 0.1067 | 23.1539 | 0 | 0.26675 | 0.005335 | 336 | 175 | hexamethonium | C[N+](C)(C)CCCCCC[N+](C)(C)C | 2072.7607 | 1070.3017 | 11.07692 | Supp | Amorphous |  |  |  |  | Amorphous |  | no
1146 | 10.1038/nature05238 | 1 | 0.067 | 0 | 0.1067 | 32.01 | 0 | 0.26675 | 0.005335 | 336 | 175 | hexamethonium | C[N+](C)(C)CCCCCC[N+](C)(C)C | 2072.7607 | 1070.3017 | 11.07692 | Supp | Amorphous |  |  |  |  | Amorphous |  | no
1147 | 10.1038/nature05238 | 1 | 0.067 | 0 | 0.3201 | 5.335 | 0 | 0.26675 | 0.005335 | 336 | 175 | hexamethonium | C[N+](C)(C)CCCCCC[N+](C)(C)C | 2072.7607 | 1070.3017 | 11.07692 | Supp | LAM |  |  | LAM |  |  |  | no
1148 | 10.1038/nature05238 | 1 | 0.067 | 0 | 0.3201 | 14.1911 | 0 | 0.26675 | 0.005335 | 336 | 175 | hexamethonium | C[N+](C)(C)CCCCCC[N+](C)(C)C | 2072.7607 | 1070.3017 | 11.07692 | Supp | LAM |  |  | LAM |  |  |  | no
1149 | 10.1038/nature05238 | 1 | 0.067 | 0 | 0.3201 | 23.1539 | 0 | 0.26675 | 0.005335 | 336 | 175 | hexamethonium | C[N+](C)(C)CCCCCC[N+](C)(C)C | 2072.7607 | 1070.3017 | 11.07692 | Supp | Amorphous |  |  |  |  | Amorphous |  | no
1150 | 10.1038/nature05238 | 1 | 0.067 | 0 | 0.3201 | 32.01 | 0 | 0.26675 | 0.005335 | 336 | 175 | hexamethonium | C[N+](C)(C)CCCCCC[N+](C)(C)C | 2072.7607 | 1070.3017 | 11.07692 | Supp | SSZ-31 | *STO | [5 empty] | no | 18.7 | 12
1151 | 10.1038/nature05238 | 1 | 0.067 | 0 | 0.5335 | 5.335 | 0 | 0.26675 | 0.005335 | 336 | 175 | hexamethonium | C[N+](C)(C)CCCCCC[N+](C)(C)C | 2072.7607 | 1070.3017 | 11.07692 | Supp | ITQ-24 | IWR | [5 empty] | yes | 15.6 | 12
1152 | 10.1038/nature05238 | 1 | 0.067 | 0 | 0.5335 | 14.1911 | 0 | 0.26675 | 0.005335 | 336 | 175 | hexamethonium | C[N+](C)(C)CCCCCC[N+](C)(C)C | 2072.7607 | 1070.3017 | 11.07692 | Supp | LAM |  |  | LAM |  |  |  | no
1153 | 10.1038/nature05238 | 1 | 0.067 | 0 | 0.5335 | 23.1539 | 0 | 0.26675 | 0.005335 | 336 | 175 | hexamethonium | C[N+](C)(C)CCCCCC[N+](C)(C)C | 2072.7607 | 1070.3017 | 11.07692 | Supp | LAM |  |  | LAM |  |  |  | no
1154 | 10.1038/nature05238 | 1 | 0.067 | 0 | 0.5335 | 32.01 | 0 | 0.26675 | 0.005335 | 336 | 175 | hexamethonium | C[N+](C)(C)CCCCCC[N+](C)(C)C | 2072.7607 | 1070.3017 | 11.07692 | Supp | LAM |  |  | LAM |  |  |  | no
1155 | 10.1038/nature05238 | 1 | 0.067 | 0 | 0.1067 | 5.335 | 0 | 0.26675 | 0.02134 | 336 | 175 | hexamethonium | C[N+](C)(C)CCCCCC[N+](C)(C)C | 2072.7607 | 1070.3017 | 11.07692 | Supp | Amorphous |  |  |  |  | Amorphous |  | no
1156 | 10.1038/nature05238 | 1 | 0.067 | 0 | 0.1067 | 14.1911 | 0 | 0.26675 | 0.02134 | 336 | 175 | hexamethonium | C[N+](C)(C)CCCCCC[N+](C)(C)C | 2072.7607 | 1070.3017 | 11.07692 | Supp | Amorphous |  |  |  |  | Amorphous |  | no
1157 | 10.1038/nature05238 | 1 | 0.067 | 0 | 0.1067 | 23.1539 | 0 | 0.26675 | 0.02134 | 336 | 175 | hexamethonium | C[N+](C)(C)CCCCCC[N+](C)(C)C | 2072.7607 | 1070.3017 | 11.07692 | Supp | Amorphous |  |  |  |  | Amorphous |  | no
1158 | 10.1038/nature05238 | 1 | 0.067 | 0 | 0.1067 | 32.01 | 0 | 0.26675 | 0.02134 | 336 | 175 | hexamethonium | C[N+](C)(C)CCCCCC[N+](C)(C)C | 2072.7607 | 1070.3017 | 11.07692 | Supp | Amorphous |  |  |  |  | Amorphous |  | no
1159 | 10.1038/nature05238 | 1 | 0.067 | 0 | 0.3201 | 5.335 | 0 | 0.26675 | 0.02134 | 336 | 175 | hexamethonium | C[N+](C)(C)CCCCCC[N+](C)(C)C | 2072.7607 | 1070.3017 | 11.07692 | Supp | LAM |  |  | LAM |  |  |  | no
1160 | 10.1038/nature05238 | 1 | 0.067 | 0 | 0.3201 | 14.1911 | 0 | 0.26675 | 0.02134 | 336 | 175 | hexamethonium | C[N+](C)(C)CCCCCC[N+](C)(C)C | 2072.7607 | 1070.3017 | 11.07692 | Supp | Amorphous |  |  |  |  | Amorphous |  | no
1161 | 10.1038/nature05238 | 1 | 0.067 | 0 | 0.3201 | 23.1539 | 0 | 0.26675 | 0.02134 | 336 | 175 | hexamethonium | C[N+](C)(C)CCCCCC[N+](C)(C)C | 2072.7607 | 1070.3017 | 11.07692 | Supp | Amorphous |  |  |  |  | Amorphous |  | no
1162 | 10.1038/nature05238 | 1 | 0.067 | 0 | 0.3201 | 32.01 | 0 | 0.26675 | 0.02134 | 336 | 175 | hexamethonium | C[N+](C)(C)CCCCCC[N+](C)(C)C | 2072.7607 | 1070.3017 | 11.07692 | Supp | Amorphous |  |  |  |  | Amorphous |  | no
1163 | 10.1038/nature05238 | 1 | 0.067 | 0 | 0.5335 | 5.335 | 0 | 0.26675 | 0.02134 | 336 | 175 | hexamethonium | C[N+](C)(C)CCCCCC[N+](C)(C)C | 2072.7607 | 1070.3017 | 11.07692 | Supp | ITQ-24 | IWR | [5 empty] | yes | 15.6 | 12
1164 | 10.1038/nature05238 | 1 | 0.067 | 0 | 0.5335 | 14.1911 | 0 | 0.26675 | 0.02134 | 336 | 175 | hexamethonium | C[N+](C)(C)CCCCCC[N+](C)(C)C | 2072.7607 | 1070.3017 | 11.07692 | Supp | LAM |  |  | LAM |  |  |  | no
1165 | 10.1038/nature05238 | 1 | 0.067 | 0 | 0.5335 | 23.1539 | 0 | 0.26675 | 0.02134 | 336 | 175 | hexamethonium | C[N+](C)(C)CCCCCC[N+](C)(C)C | 2072.7607 | 1070.3017 | 11.07692 | Supp | LAM |  |  | LAM |  |  |  | no
1166 | 10.1038/nature05238 | 1 | 0.067 | 0 | 0.5335 | 32.01 | 0 | 0.26675 | 0.02134 | 336 | 175 | hexamethonium | C[N+](C)(C)CCCCCC[N+](C)(C)C | 2072.7607 | 1070.3017 | 11.07692 | Supp | LAM |  |  | LAM |  |  |  | no
1167 | 10.1038/nature05238 | 1 | 0.067 | 0 | 0.1067 | 5.335 | 0 | 0.26675 | 0.05335 | 336 | 175 | hexamethonium | C[N+](C)(C)CCCCCC[N+](C)(C)C | 2072.7607 | 1070.3017 | 11.07692 | Supp | ITQ-24 | IWR | [5 empty] | yes | 15.6 | 12
1168 | 10.1038/nature05238 | 1 | 0.067 | 0 | 0.1067 | 14.1911 | 0 | 0.26675 | 0.05335 | 336 | 175 | hexamethonium | C[N+](C)(C)CCCCCC[N+](C)(C)C | 2072.7607 | 1070.3017 | 11.07692 | Supp | Amorphous |  |  |  |  | Amorphous |  | no
1169 | 10.1038/nature05238 | 1 | 0.067 | 0 | 0.1067 | 23.1539 | 0 | 0.26675 | 0.05335 | 336 | 175 | hexamethonium | C[N+](C)(C)CCCCCC[N+](C)(C)C | 2072.7607 | 1070.3017 | 11.07692 | Supp | Amorphous |  |  |  |  | Amorphous |  | no
1170 | 10.1038/nature05238 | 1 | 0.067 | 0 | 0.1067 | 32.01 | 0 | 0.26675 | 0.05335 | 336 | 175 | hexamethonium | C[N+](C)(C)CCCCCC[N+](C)(C)C | 2072.7607 | 1070.3017 | 11.07692 | Supp | Amorphous |  |  |  |  | Amorphous |  | no
1171 | 10.1038/nature05238 | 1 | 0.067 | 0 | 0.3201 | 5.335 | 0 | 0.26675 | 0.05335 | 336 | 175 | hexamethonium | C[N+](C)(C)CCCCCC[N+](C)(C)C | 2072.7607 | 1070.3017 | 11.07692 | Supp | ITQ-24 | IWR | [5 empty] | yes | 15.6 | 12
1172 | 10.1038/nature05238 | 1 | 0.067 | 0 | 0.3201 | 14.1911 | 0 | 0.26675 | 0.05335 | 336 | 175 | hexamethonium | C[N+](C)(C)CCCCCC[N+](C)(C)C | 2072.7607 | 1070.3017 | 11.07692 | Supp | Amorphous |  |  |  |  | Amorphous |  | no
1173 | 10.1038/nature05238 | 1 | 0.067 | 0 | 0.3201 | 23.1539 | 0 | 0.26675 | 0.05335 | 336 | 175 | hexamethonium | C[N+](C)(C)CCCCCC[N+](C)(C)C | 2072.7607 | 1070.3017 | 11.07692 | Supp | Amorphous |  |  |  |  | Amorphous |  | no
1174 | 10.1038/nature05238 | 1 | 0.067 | 0 | 0.3201 | 32.01 | 0 | 0.26675 | 0.05335 | 336 | 175 | hexamethonium | C[N+](C)(C)CCCCCC[N+](C)(C)C | 2072.7607 | 1070.3017 | 11.07692 | Supp | Amorphous |  |  |  |  | Amorphous |  | no
1175 | 10.1038/nature05238 | 1 | 0.067 | 0 | 0.5335 | 5.335 | 0 | 0.26675 | 0.05335 | 336 | 175 | hexamethonium | C[N+](C)(C)CCCCCC[N+](C)(C)C | 2072.7607 | 1070.3017 | 11.07692 | Supp | ITQ-24 | IWR | [5 empty] | yes | 15.6 | 12
1176 | 10.1038/nature05238 | 1 | 0.067 | 0 | 0.5335 | 14.1911 | 0 | 0.26675 | 0.05335 | 336 | 175 | hexamethonium | C[N+](C)(C)CCCCCC[N+](C)(C)C | 2072.7607 | 1070.3017 | 11.07692 | Supp | LAM |  |  | LAM |  |  |  | no
1177 | 10.1038/nature05238 | 1 | 0.067 | 0 | 0.5335 | 23.1539 | 0 | 0.26675 | 0.05335 | 336 | 175 | hexamethonium | C[N+](C)(C)CCCCCC[N+](C)(C)C | 2072.7607 | 1070.3017 | 11.07692 | Supp | Amorphous |  |  |  |  | Amorphous |  | no
1178 | 10.1038/nature05238 | 1 | 0.067 | 0 | 0.5335 | 32.01 | 0 | 0.26675 | 0.05335 | 336 | 175 | hexamethonium | C[N+](C)(C)CCCCCC[N+](C)(C)C | 2072.7607 | 1070.3017 | 11.07692 | Supp | Amorphous |  |  |  |  | Amorphous |  | no
1179 | 10.1038/nature05238 | 1 | 0.033 | 0 | 0.1033 | 5.165 | 0 | 0.25825 | 0 | 336 | 175 | hexamethonium | C[N+](C)(C)CCCCCC[N+](C)(C)C | 2072.7607 | 1070.3017 | 11.07692 | Supp | Amorphous |  |  |  |  | Amorphous |  | no
1180 | 10.1038/nature05238 | 1 | 0.033 | 0 | 0.1033 | 13.7389 | 0 | 0.25825 | 0 | 336 | 175 | hexamethonium | C[N+](C)(C)CCCCCC[N+](C)(C)C | 2072.7607 | 1070.3017 | 11.07692 | Supp | Amorphous |  |  |  |  | Amorphous |  | no
1181 | 10.1038/nature05238 | 1 | 0.033 | 0 | 0.1033 | 22.4161 | 0 | 0.25825 | 0 | 336 | 175 | hexamethonium | C[N+](C)(C)CCCCCC[N+](C)(C)C | 2072.7607 | 1070.3017 | 11.07692 | Supp | SSZ-31 | *STO | [5 empty] | no | 18.7 | 12
1182 | 10.1038/nature05238 | 1 | 0.033 | 0 | 0.1033 | 30.99 | 0 | 0.25825 | 0 | 336 | 175 | hexamethonium | C[N+](C)(C)CCCCCC[N+](C)(C)C | 2072.7607 | 1070.3017 | 11.07692 | Supp | SSZ-31 | *STO | [5 empty] | no | 18.7 | 12
1183 | 10.1038/nature05238 | 1 | 0.033 | 0 | 0.3099 | 5.165 | 0 | 0.25825 | 0 | 336 | 175 | hexamethonium | C[N+](C)(C)CCCCCC[N+](C)(C)C | 2072.7607 | 1070.3017 | 11.07692 | Supp | LAM |  |  | LAM |  |  |  | no
1184 | 10.1038/nature05238 | 1 | 0.033 | 0 | 0.3099 | 13.7389 | 0 | 0.25825 | 0 | 336 | 175 | hexamethonium | C[N+](C)(C)CCCCCC[N+](C)(C)C | 2072.7607 | 1070.3017 | 11.07692 | Supp | LAM |  |  | LAM |  |  |  | no
1185 | 10.1038/nature05238 | 1 | 0.033 | 0 | 0.3099 | 22.4161 | 0 | 0.25825 | 0 | 336 | 175 | hexamethonium | C[N+](C)(C)CCCCCC[N+](C)(C)C | 2072.7607 | 1070.3017 | 11.07692 | Supp | SSZ-31 | *STO | [5 empty] | no | 18.7 | 12
1186 | 10.1038/nature05238 | 1 | 0.033 | 0 | 0.3099 | 30.99 | 0 | 0.25825 | 0 | 336 | 175 | hexamethonium | C[N+](C)(C)CCCCCC[N+](C)(C)C | 2072.7607 | 1070.3017 | 11.07692 | Supp | SSZ-31 | *STO | [5 empty] | no | 18.7 | 12
1187 | 10.1038/nature05238 | 1 | 0.033 | 0 | 0.5165 | 5.165 | 0 | 0.25825 | 0 | 336 | 175 | hexamethonium | C[N+](C)(C)CCCCCC[N+](C)(C)C | 2072.7607 | 1070.3017 | 11.07692 | Supp | LAM |  |  | LAM |  |  |  | no
1188 | 10.1038/nature05238 | 1 | 0.033 | 0 | 0.5165 | 13.7389 | 0 | 0.25825 | 0 | 336 | 175 | hexamethonium | C[N+](C)(C)CCCCCC[N+](C)(C)C | 2072.7607 | 1070.3017 | 11.07692 | Supp | LAM |  |  | LAM |  |  |  | no
1189 | 10.1038/nature05238 | 1 | 0.033 | 0 | 0.5165 | 22.4161 | 0 | 0.25825 | 0 | 336 | 175 | hexamethonium | C[N+](C)(C)CCCCCC[N+](C)(C)C | 2072.7607 | 1070.3017 | 11.07692 | Supp | LAM |  |  | LAM |  |  |  | no
1190 | 10.1038/nature05238 | 1 | 0.033 | 0 | 0.5165 | 30.99 | 0 | 0.25825 | 0 | 336 | 175 | hexamethonium | C[N+](C)(C)CCCCCC[N+](C)(C)C | 2072.7607 | 1070.3017 | 11.07692 | Supp | LAM |  |  | LAM |  |  |  | no
1191 | 10.1038/nature05238 | 1 | 0.033 | 0 | 0.1033 | 5.165 | 0 | 0.25825 | 0.005165 | 336 | 175 | hexamethonium | C[N+](C)(C)CCCCCC[N+](C)(C)C | 2072.7607 | 1070.3017 | 11.07692 | Supp | Amorphous |  |  |  |  | Amorphous |  | no
1192 | 10.1038/nature05238 | 1 | 0.033 | 0 | 0.1033 | 13.7389 | 0 | 0.25825 | 0.005165 | 336 | 175 | hexamethonium | C[N+](C)(C)CCCCCC[N+](C)(C)C | 2072.7607 | 1070.3017 | 11.07692 | Supp | EU-1 | EUO | [5 empty] | no | 17.1 | 10
1193 | 10.1038/nature05238 | 1 | 0.033 | 0 | 0.1033 | 22.4161 | 0 | 0.25825 | 0.005165 | 336 | 175 | hexamethonium | C[N+](C)(C)CCCCCC[N+](C)(C)C | 2072.7607 | 1070.3017 | 11.07692 | Supp | Amorphous |  |  |  |  | Amorphous |  | no
1194 | 10.1038/nature05238 | 1 | 0.033 | 0 | 0.1033 | 30.99 | 0 | 0.25825 | 0.005165 | 336 | 175 | hexamethonium | C[N+](C)(C)CCCCCC[N+](C)(C)C | 2072.7607 | 1070.3017 | 11.07692 | Supp | Amorphous |  |  |  |  | Amorphous |  | no
1195 | 10.1038/nature05238 | 1 | 0.033 | 0 | 0.3099 | 5.165 | 0 | 0.25825 | 0.005165 | 336 | 175 | hexamethonium | C[N+](C)(C)CCCCCC[N+](C)(C)C | 2072.7607 | 1070.3017 | 11.07692 | Supp | LAM |  |  | LAM |  |  |  | no
1196 | 10.1038/nature05238 | 1 | 0.033 | 0 | 0.3099 | 13.7389 | 0 | 0.25825 | 0.005165 | 336 | 175 | hexamethonium | C[N+](C)(C)CCCCCC[N+](C)(C)C | 2072.7607 | 1070.3017 | 11.07692 | Supp | LAM |  |  | LAM |  |  |  | no
1197 | 10.1038/nature05238 | 1 | 0.033 | 0 | 0.3099 | 22.4161 | 0 | 0.25825 | 0.005165 | 336 | 175 | hexamethonium | C[N+](C)(C)CCCCCC[N+](C)(C)C | 2072.7607 | 1070.3017 | 11.07692 | Supp | Amorphous |  |  |  |  | Amorphous |  | no
1198 | 10.1038/nature05238 | 1 | 0.033 | 0 | 0.3099 | 30.99 | 0 | 0.25825 | 0.005165 | 336 | 175 | hexamethonium | C[N+](C)(C)CCCCCC[N+](C)(C)C | 2072.7607 | 1070.3017 | 11.07692 | Supp | SSZ-31 | *STO | [5 empty] | no | 18.7 | 12
1199 | 10.1038/nature05238 | 1 | 0.033 | 0 | 0.5165 | 5.165 | 0 | 0.25825 | 0.005165 | 336 | 175 | hexamethonium | C[N+](C)(C)CCCCCC[N+](C)(C)C | 2072.7607 | 1070.3017 | 11.07692 | Supp | LAM |  |  | LAM |  |  |  | no
1200 | 10.1038/nature05238 | 1 | 0.033 | 0 | 0.5165 | 13.7389 | 0 | 0.25825 | 0.005165 | 336 | 175 | hexamethonium | C[N+](C)(C)CCCCCC[N+](C)(C)C | 2072.7607 | 1070.3017 | 11.07692 | Supp | LAM |  |  | LAM |  |  |  | no
1201 | 10.1038/nature05238 | 1 | 0.033 | 0 | 0.5165 | 22.4161 | 0 | 0.25825 | 0.005165 | 336 | 175 | hexamethonium | C[N+](C)(C)CCCCCC[N+](C)(C)C | 2072.7607 | 1070.3017 | 11.07692 | Supp | LAM |  |  | LAM |  |  |  | no
1202 | 10.1038/nature05238 | 1 | 0.033 | 0 | 0.5165 | 30.99 | 0 | 0.25825 | 0.005165 | 336 | 175 | hexamethonium | C[N+](C)(C)CCCCCC[N+](C)(C)C | 2072.7607 | 1070.3017 | 11.07692 | Supp | LAM |  |  | LAM |  |  |  | no
1203 | 10.1038/nature05238 | 1 | 0.033 | 0 | 0.1033 | 5.165 | 0 | 0.25825 | 0.02066 | 336 | 175 | hexamethonium | C[N+](C)(C)CCCCCC[N+](C)(C)C | 2072.7607 | 1070.3017 | 11.07692 | Supp | Amorphous |  |  |  |  | Amorphous |  | no
1204 | 10.1038/nature05238 | 1 | 0.033 | 0 | 0.1033 | 13.7389 | 0 | 0.25825 | 0.02066 | 336 | 175 | hexamethonium | C[N+](C)(C)CCCCCC[N+](C)(C)C | 2072.7607 | 1070.3017 | 11.07692 | Supp | EU-1 | EUO | [5 empty] | no | 17.1 | 10
1205 | 10.1038/nature05238 | 1 | 0.033 | 0 | 0.1033 | 22.4161 | 0 | 0.25825 | 0.02066 | 336 | 175 | hexamethonium | C[N+](C)(C)CCCCCC[N+](C)(C)C | 2072.7607 | 1070.3017 | 11.07692 | Supp | Amorphous |  |  |  |  | Amorphous |  | no
1206 | 10.1038/nature05238 | 1 | 0.033 | 0 | 0.1033 | 30.99 | 0 | 0.25825 | 0.02066 | 336 | 175 | hexamethonium | C[N+](C)(C)CCCCCC[N+](C)(C)C | 2072.7607 | 1070.3017 | 11.07692 | Supp | Amorphous |  |  |  |  | Amorphous |  | no
1207 | 10.1038/nature05238 | 1 | 0.033 | 0 | 0.3099 | 5.165 | 0 | 0.25825 | 0.02066 | 336 | 175 | hexamethonium | C[N+](C)(C)CCCCCC[N+](C)(C)C | 2072.7607 | 1070.3017 | 11.07692 | Supp | LAM |  |  | LAM |  |  |  | no
1208 | 10.1038/nature05238 | 1 | 0.033 | 0 | 0.3099 | 13.7389 | 0 | 0.25825 | 0.02066 | 336 | 175 | hexamethonium | C[N+](C)(C)CCCCCC[N+](C)(C)C | 2072.7607 | 1070.3017 | 11.07692 | Supp | Amorphous |  |  |  |  | Amorphous |  | no
1209 | 10.1038/nature05238 | 1 | 0.033 | 0 | 0.3099 | 22.4161 | 0 | 0.25825 | 0.02066 | 336 | 175 | hexamethonium | C[N+](C)(C)CCCCCC[N+](C)(C)C | 2072.7607 | 1070.3017 | 11.07692 | Supp | Amorphous |  |  |  |  | Amorphous |  | no
1210 | 10.1038/nature05238 | 1 | 0.033 | 0 | 0.3099 | 30.99 | 0 | 0.25825 | 0.02066 | 336 | 175 | hexamethonium | C[N+](C)(C)CCCCCC[N+](C)(C)C | 2072.7607 | 1070.3017 | 11.07692 | Supp | Amorphous |  |  |  |  | Amorphous |  | no
1211 | 10.1038/nature05238 | 1 | 0.033 | 0 | 0.5165 | 5.165 | 0 | 0.25825 | 0.02066 | 336 | 175 | hexamethonium | C[N+](C)(C)CCCCCC[N+](C)(C)C | 2072.7607 | 1070.3017 | 11.07692 | Supp | LAM |  |  | LAM |  |  |  | no
1212 | 10.1038/nature05238 | 1 | 0.033 | 0 | 0.5165 | 13.7389 | 0 | 0.25825 | 0.02066 | 336 | 175 | hexamethonium | C[N+](C)(C)CCCCCC[N+](C)(C)C | 2072.7607 | 1070.3017 | 11.07692 | Supp | LAM |  |  | LAM |  |  |  | no
1213 | 10.1038/nature05238 | 1 | 0.033 | 0 | 0.5165 | 22.4161 | 0 | 0.25825 | 0.02066 | 336 | 175 | hexamethonium | C[N+](C)(C)CCCCCC[N+](C)(C)C | 2072.7607 | 1070.3017 | 11.07692 | Supp | LAM |  |  | LAM |  |  |  | no
1214 | 10.1038/nature05238 | 1 | 0.033 | 0 | 0.5165 | 30.99 | 0 | 0.25825 | 0.02066 | 336 | 175 | hexamethonium | C[N+](C)(C)CCCCCC[N+](C)(C)C | 2072.7607 | 1070.3017 | 11.07692 | Supp | LAM |  |  | LAM |  |  |  | no
1215 | 10.1038/nature05238 | 1 | 0.033 | 0 | 0.1033 | 5.165 | 0 | 0.25825 | 0.05165 | 336 | 175 | hexamethonium | C[N+](C)(C)CCCCCC[N+](C)(C)C | 2072.7607 | 1070.3017 | 11.07692 | Supp | Amorphous |  |  |  |  | Amorphous |  | no
1216 | 10.1038/nature05238 | 1 | 0.033 | 0 | 0.1033 | 13.7389 | 0 | 0.25825 | 0.05165 | 336 | 175 | hexamethonium | C[N+](C)(C)CCCCCC[N+](C)(C)C | 2072.7607 | 1070.3017 | 11.07692 | Supp | Amorphous |  |  |  |  | Amorphous |  | no
1217 | 10.1038/nature05238 | 1 | 0.033 | 0 | 0.1033 | 22.4161 | 0 | 0.25825 | 0.05165 | 336 | 175 | hexamethonium | C[N+](C)(C)CCCCCC[N+](C)(C)C | 2072.7607 | 1070.3017 | 11.07692 | Supp | Amorphous |  |  |  |  | Amorphous |  | no
1218 | 10.1038/nature05238 | 1 | 0.033 | 0 | 0.1033 | 30.99 | 0 | 0.25825 | 0.05165 | 336 | 175 | hexamethonium | C[N+](C)(C)CCCCCC[N+](C)(C)C | 2072.7607 | 1070.3017 | 11.07692 | Supp | Amorphous |  |  |  |  | Amorphous |  | no
1219 | 10.1038/nature05238 | 1 | 0.033 | 0 | 0.3099 | 5.165 | 0 | 0.25825 | 0.05165 | 336 | 175 | hexamethonium | C[N+](C)(C)CCCCCC[N+](C)(C)C | 2072.7607 | 1070.3017 | 11.07692 | Supp | LAM |  |  | LAM |  |  |  | no
1220 | 10.1038/nature05238 | 1 | 0.033 | 0 | 0.3099 | 13.7389 | 0 | 0.25825 | 0.05165 | 336 | 175 | hexamethonium | C[N+](C)(C)CCCCCC[N+](C)(C)C | 2072.7607 | 1070.3017 | 11.07692 | Supp | Amorphous |  |  |  |  | Amorphous |  | no
1221 | 10.1038/nature05238 | 1 | 0.033 | 0 | 0.3099 | 22.4161 | 0 | 0.25825 | 0.05165 | 336 | 175 | hexamethonium | C[N+](C)(C)CCCCCC[N+](C)(C)C | 2072.7607 | 1070.3017 | 11.07692 | Supp | Amorphous |  |  |  |  | Amorphous |  | no
1222 | 10.1038/nature05238 | 1 | 0.033 | 0 | 0.3099 | 30.99 | 0 | 0.25825 | 0.05165 | 336 | 175 | hexamethonium | C[N+](C)(C)CCCCCC[N+](C)(C)C | 2072.7607 | 1070.3017 | 11.07692 | Supp | Amorphous |  |  |  |  | Amorphous |  | no
1223 | 10.1038/nature05238 | 1 | 0.033 | 0 | 0.5165 | 5.165 | 0 | 0.25825 | 0.05165 | 336 | 175 | hexamethonium | C[N+](C)(C)CCCCCC[N+](C)(C)C | 2072.7607 | 1070.3017 | 11.07692 | Supp | LAM |  |  | LAM |  |  |  | no
1224 | 10.1038/nature05238 | 1 | 0.033 | 0 | 0.5165 | 13.7389 | 0 | 0.25825 | 0.05165 | 336 | 175 | hexamethonium | C[N+](C)(C)CCCCCC[N+](C)(C)C | 2072.7607 | 1070.3017 | 11.07692 | Supp | LAM |  |  | LAM |  |  |  | no
1225 | 10.1038/nature05238 | 1 | 0.033 | 0 | 0.5165 | 22.4161 | 0 | 0.25825 | 0.05165 | 336 | 175 | hexamethonium | C[N+](C)(C)CCCCCC[N+](C)(C)C | 2072.7607 | 1070.3017 | 11.07692 | Supp | LAM |  |  | LAM |  |  |  | no
1226 | 10.1038/nature05238 | 1 | 0.033 | 0 | 0.5165 | 30.99 | 0 | 0.25825 | 0.05165 | 336 | 175 | hexamethonium | C[N+](C)(C)CCCCCC[N+](C)(C)C | 2072.7607 | 1070.3017 | 11.07692 | Supp | LAM |  |  | LAM |  |  |  | no
1227 | 10.1038/nature05238 | 1 | 0.25 | 0 | 0.125 | 6.25 | 0 | 0.3125 | 0 | 336 | 175 | hexamethonium | C[N+](C)(C)CCCCCC[N+](C)(C)C | 2072.7607 | 1070.3017 | 11.07692 | Supp | ITQ-22 | IWW | [5 empty] | yes | 16.6 | 12
1228 | 10.1038/nature05238 | 1 | 0.25 | 0 | 0.125 | 16.625 | 0 | 0.3125 | 0 | 336 | 175 | hexamethonium | C[N+](C)(C)CCCCCC[N+](C)(C)C | 2072.7607 | 1070.3017 | 11.07692 | Supp | ITQ-22 | IWW | [5 empty] | yes | 16.6 | 12
1229 | 10.1038/nature05238 | 1 | 0.25 | 0 | 0.125 | 27.125 | 0 | 0.3125 | 0 | 336 | 175 | hexamethonium | C[N+](C)(C)CCCCCC[N+](C)(C)C | 2072.7607 | 1070.3017 | 11.07692 | Supp | ITQ-22 | IWW | [5 empty] | yes | 16.6 | 12
1230 | 10.1038/nature05238 | 1 | 0.25 | 0 | 0.125 | 37.5 | 0 | 0.3125 | 0 | 336 | 175 | hexamethonium | C[N+](C)(C)CCCCCC[N+](C)(C)C | 2072.7607 | 1070.3017 | 11.07692 | Supp | ITQ-22 | IWW | [5 empty] | yes | 16.6 | 12
1231 | 10.1038/nature05238 | 1 | 0.25 | 0 | 0.375 | 6.25 | 0 | 0.3125 | 0 | 336 | 175 | hexamethonium | C[N+](C)(C)CCCCCC[N+](C)(C)C | 2072.7607 | 1070.3017 | 11.07692 | Supp | ITQ-22 | IWW | [5 empty] | yes | 16.6 | 12
1232 | 10.1038/nature05238 | 1 | 0.25 | 0 | 0.375 | 16.625 | 0 | 0.3125 | 0 | 336 | 175 | hexamethonium | C[N+](C)(C)CCCCCC[N+](C)(C)C | 2072.7607 | 1070.3017 | 11.07692 | Supp | ITQ-22 | IWW | [5 empty] | yes | 16.6 | 12
1233 | 10.1038/nature05238 | 1 | 0.25 | 0 | 0.375 | 27.125 | 0 | 0.3125 | 0 | 336 | 175 | hexamethonium | C[N+](C)(C)CCCCCC[N+](C)(C)C | 2072.7607 | 1070.3017 | 11.07692 | Supp | SSZ-31 | *STO | [5 empty] | no | 18.7 | 12
1234 | 10.1038/nature05238 | 1 | 0.25 | 0 | 0.375 | 37.5 | 0 | 0.3125 | 0 | 336 | 175 | hexamethonium | C[N+](C)(C)CCCCCC[N+](C)(C)C | 2072.7607 | 1070.3017 | 11.07692 | Supp | SSZ-31 | *STO | [5 empty] | no | 18.7 | 12
1235 | 10.1038/nature05238 | 1 | 0.25 | 0 | 0.625 | 6.25 | 0 | 0.3125 | 0 | 336 | 175 | hexamethonium | C[N+](C)(C)CCCCCC[N+](C)(C)C | 2072.7607 | 1070.3017 | 11.07692 | Supp | LAM |  |  | LAM |  |  |  | no
1236 | 10.1038/nature05238 | 1 | 0.25 | 0 | 0.625 | 16.625 | 0 | 0.3125 | 0 | 336 | 175 | hexamethonium | C[N+](C)(C)CCCCCC[N+](C)(C)C | 2072.7607 | 1070.3017 | 11.07692 | Supp | LAM |  |  | LAM |  |  |  | no
1237 | 10.1038/nature05238 | 1 | 0.25 | 0 | 0.625 | 27.125 | 0 | 0.3125 | 0 | 336 | 175 | hexamethonium | C[N+](C)(C)CCCCCC[N+](C)(C)C | 2072.7607 | 1070.3017 | 11.07692 | Supp | LAM |  |  | LAM |  |  |  | no
1238 | 10.1038/nature05238 | 1 | 0.25 | 0 | 0.625 | 37.5 | 0 | 0.3125 | 0 | 336 | 175 | hexamethonium | C[N+](C)(C)CCCCCC[N+](C)(C)C | 2072.7607 | 1070.3017 | 11.07692 | Supp | SSZ-31 | *STO | [5 empty] | no | 18.7 | 12
1239 | 10.1038/nature05238 | 1 | 0.25 | 0.00625 | 0.125 | 6.25 | 0 | 0.3125 | 0 | 336 | 175 | hexamethonium | C[N+](C)(C)CCCCCC[N+](C)(C)C | 2072.7607 | 1070.3017 | 11.07692 | Supp | ITQ-24 | IWR | [5 empty] | yes | 15.6 | 12
1240 | 10.1038/nature05238 | 1 | 0.25 | 0.00625 | 0.125 | 16.625 | 0 | 0.3125 | 0 | 336 | 175 | hexamethonium | C[N+](C)(C)CCCCCC[N+](C)(C)C | 2072.7607 | 1070.3017 | 11.07692 | Supp | ITQ-22 | IWW | [5 empty] | yes | 16.6 | 12
1241 | 10.1038/nature05238 | 1 | 0.25 | 0.00625 | 0.125 | 27.125 | 0 | 0.3125 | 0 | 336 | 175 | hexamethonium | C[N+](C)(C)CCCCCC[N+](C)(C)C | 2072.7607 | 1070.3017 | 11.07692 | Supp | ITQ-22 | IWW | [5 empty] | yes | 16.6 | 12
1242 | 10.1038/nature05238 | 1 | 0.25 | 0.00625 | 0.125 | 37.5 | 0 | 0.3125 | 0 | 336 | 175 | hexamethonium | C[N+](C)(C)CCCCCC[N+](C)(C)C | 2072.7607 | 1070.3017 | 11.07692 | Supp | ITQ-22 | IWW | [5 empty] | yes | 16.6 | 12
1243 | 10.1038/nature05238 | 1 | 0.25 | 0.00625 | 0.375 | 6.25 | 0 | 0.3125 | 0 | 336 | 175 | hexamethonium | C[N+](C)(C)CCCCCC[N+](C)(C)C | 2072.7607 | 1070.3017 | 11.07692 | Supp | ITQ-22+ITQ-24 | IWW | IWR |  |  |  |  | yes | 16.6 | 12 | 15.6 | 12
1244 | 10.1038/nature05238 | 1 | 0.25 | 0.00625 | 0.375 | 16.625 | 0 | 0.3125 | 0 | 336 | 175 | hexamethonium | C[N+](C)(C)CCCCCC[N+](C)(C)C | 2072.7607 | 1070.3017 | 11.07692 | Supp | ITQ-22 | IWW | [5 empty] | yes | 16.6 | 12
1245 | 10.1038/nature05238 | 1 | 0.25 | 0.00625 | 0.375 | 27.125 | 0 | 0.3125 | 0 | 336 | 175 | hexamethonium | C[N+](C)(C)CCCCCC[N+](C)(C)C | 2072.7607 | 1070.3017 | 11.07692 | Supp | ITQ-22 | IWW | [5 empty] | yes | 16.6 | 12
1246 | 10.1038/nature05238 | 1 | 0.25 | 0.00625 | 0.375 | 37.5 | 0 | 0.3125 | 0 | 336 | 175 | hexamethonium | C[N+](C)(C)CCCCCC[N+](C)(C)C | 2072.7607 | 1070.3017 | 11.07692 | Supp | SSZ-31 | *STO | [5 empty] | no | 18.7 | 12
1247 | 10.1038/nature05238 | 1 | 0.25 | 0.00625 | 0.625 | 6.25 | 0 | 0.3125 | 0 | 336 | 175 | hexamethonium | C[N+](C)(C)CCCCCC[N+](C)(C)C | 2072.7607 | 1070.3017 | 11.07692 | Supp | ITQ-24 | IWR | [5 empty] | yes | 15.6 | 12
1248 | 10.1038/nature05238 | 1 | 0.25 | 0.00625 | 0.625 | 16.625 | 0 | 0.3125 | 0 | 336 | 175 | hexamethonium | C[N+](C)(C)CCCCCC[N+](C)(C)C | 2072.7607 | 1070.3017 | 11.07692 | Supp | LAM |  |  | LAM |  |  |  | no
1249 | 10.1038/nature05238 | 1 | 0.25 | 0.00625 | 0.625 | 27.125 | 0 | 0.3125 | 0 | 336 | 175 | hexamethonium | C[N+](C)(C)CCCCCC[N+](C)(C)C | 2072.7607 | 1070.3017 | 11.07692 | Supp | Amorphous |  |  |  |  | Amorphous |  | no
1250 | 10.1038/nature05238 | 1 | 0.25 | 0.00625 | 0.625 | 37.5 | 0 | 0.3125 | 0 | 336 | 175 | hexamethonium | C[N+](C)(C)CCCCCC[N+](C)(C)C | 2072.7607 | 1070.3017 | 11.07692 | Supp | SSZ-31 | *STO | [5 empty] | no | 18.7 | 12
1251 | 10.1038/nature05238 | 1 | 0.25 | 0.025 | 0.125 | 6.25 | 0 | 0.3125 | 0 | 336 | 175 | hexamethonium | C[N+](C)(C)CCCCCC[N+](C)(C)C | 2072.7607 | 1070.3017 | 11.07692 | Supp | ITQ-24 | IWR | [5 empty] | yes | 15.6 | 12
1252 | 10.1038/nature05238 | 1 | 0.25 | 0.025 | 0.125 | 16.625 | 0 | 0.3125 | 0 | 336 | 175 | hexamethonium | C[N+](C)(C)CCCCCC[N+](C)(C)C | 2072.7607 | 1070.3017 | 11.07692 | Supp | ITQ-22 | IWW | [5 empty] | yes | 16.6 | 12
1253 | 10.1038/nature05238 | 1 | 0.25 | 0.025 | 0.125 | 27.125 | 0 | 0.3125 | 0 | 336 | 175 | hexamethonium | C[N+](C)(C)CCCCCC[N+](C)(C)C | 2072.7607 | 1070.3017 | 11.07692 | Supp | ITQ-22 | IWW | [5 empty] | yes | 16.6 | 12
1254 | 10.1038/nature05238 | 1 | 0.25 | 0.025 | 0.125 | 37.5 | 0 | 0.3125 | 0 | 336 | 175 | hexamethonium | C[N+](C)(C)CCCCCC[N+](C)(C)C | 2072.7607 | 1070.3017 | 11.07692 | Supp | ITQ-22 | IWW | [5 empty] | yes | 16.6 | 12
1255 | 10.1038/nature05238 | 1 | 0.25 | 0.025 | 0.375 | 6.25 | 0 | 0.3125 | 0 | 336 | 175 | hexamethonium | C[N+](C)(C)CCCCCC[N+](C)(C)C | 2072.7607 | 1070.3017 | 11.07692 | Supp | ITQ-22+ITQ-24 | IWW | IWR |  |  |  |  | yes | 16.6 | 12 | 15.6 | 12
1256 | 10.1038/nature05238 | 1 | 0.25 | 0.025 | 0.375 | 16.625 | 0 | 0.3125 | 0 | 336 | 175 | hexamethonium | C[N+](C)(C)CCCCCC[N+](C)(C)C | 2072.7607 | 1070.3017 | 11.07692 | Supp | ITQ-22 | IWW | [5 empty] | yes | 16.6 | 12
1257 | 10.1038/nature05238 | 1 | 0.25 | 0.025 | 0.375 | 27.125 | 0 | 0.3125 | 0 | 336 | 175 | hexamethonium | C[N+](C)(C)CCCCCC[N+](C)(C)C | 2072.7607 | 1070.3017 | 11.07692 | Supp | ITQ-22 | IWW | [5 empty] | yes | 16.6 | 12
1258 | 10.1038/nature05238 | 1 | 0.25 | 0.025 | 0.375 | 37.5 | 0 | 0.3125 | 0 | 336 | 175 | hexamethonium | C[N+](C)(C)CCCCCC[N+](C)(C)C | 2072.7607 | 1070.3017 | 11.07692 | Supp | Amorphous |  |  |  |  | Amorphous |  | no
1259 | 10.1038/nature05238 | 1 | 0.25 | 0.025 | 0.625 | 6.25 | 0 | 0.3125 | 0 | 336 | 175 | hexamethonium | C[N+](C)(C)CCCCCC[N+](C)(C)C | 2072.7607 | 1070.3017 | 11.07692 | Supp | ITQ-24 | IWR | [5 empty] | yes | 15.6 | 12
1260 | 10.1038/nature05238 | 1 | 0.25 | 0.025 | 0.625 | 16.625 | 0 | 0.3125 | 0 | 336 | 175 | hexamethonium | C[N+](C)(C)CCCCCC[N+](C)(C)C | 2072.7607 | 1070.3017 | 11.07692 | Supp | ITQ-22 | IWW | [5 empty] | yes | 16.6 | 12
1261 | 10.1038/nature05238 | 1 | 0.25 | 0.025 | 0.625 | 27.125 | 0 | 0.3125 | 0 | 336 | 175 | hexamethonium | C[N+](C)(C)CCCCCC[N+](C)(C)C | 2072.7607 | 1070.3017 | 11.07692 | Supp | EU-1 | EUO | [5 empty] | no | 17.1 | 10
1262 | 10.1038/nature05238 | 1 | 0.25 | 0.025 | 0.625 | 37.5 | 0 | 0.3125 | 0 | 336 | 175 | hexamethonium | C[N+](C)(C)CCCCCC[N+](C)(C)C | 2072.7607 | 1070.3017 | 11.07692 | Supp | EU-1 | EUO | [5 empty] | no | 17.1 | 10
1263 | 10.1038/nature05238 | 1 | 0.25 | 0.0625 | 0.125 | 6.25 | 0 | 0.3125 | 0 | 336 | 175 | hexamethonium | C[N+](C)(C)CCCCCC[N+](C)(C)C | 2072.7607 | 1070.3017 | 11.07692 | Supp | ITQ-24 | IWR | [5 empty] | yes | 15.6 | 12
1264 | 10.1038/nature05238 | 1 | 0.25 | 0.0625 | 0.125 | 16.625 | 0 | 0.3125 | 0 | 336 | 175 | hexamethonium | C[N+](C)(C)CCCCCC[N+](C)(C)C | 2072.7607 | 1070.3017 | 11.07692 | Supp | ITQ-22 | IWW | [5 empty] | yes | 16.6 | 12
1265 | 10.1038/nature05238 | 1 | 0.25 | 0.0625 | 0.125 | 27.125 | 0 | 0.3125 | 0 | 336 | 175 | hexamethonium | C[N+](C)(C)CCCCCC[N+](C)(C)C | 2072.7607 | 1070.3017 | 11.07692 | Supp | ITQ-22 | IWW | [5 empty] | yes | 16.6 | 12
1266 | 10.1038/nature05238 | 1 | 0.25 | 0.0625 | 0.125 | 37.5 | 0 | 0.3125 | 0 | 336 | 175 | hexamethonium | C[N+](C)(C)CCCCCC[N+](C)(C)C | 2072.7607 | 1070.3017 | 11.07692 | Supp | ITQ-22 | IWW | [5 empty] | yes | 16.6 | 12
1267 | 10.1038/nature05238 | 1 | 0.25 | 0.0625 | 0.375 | 6.25 | 0 | 0.3125 | 0 | 336 | 175 | hexamethonium | C[N+](C)(C)CCCCCC[N+](C)(C)C | 2072.7607 | 1070.3017 | 11.07692 | Supp | ITQ-24 | IWR | [5 empty] | yes | 15.6 | 12
1268 | 10.1038/nature05238 | 1 | 0.25 | 0.0625 | 0.375 | 16.625 | 0 | 0.3125 | 0 | 336 | 175 | hexamethonium | C[N+](C)(C)CCCCCC[N+](C)(C)C | 2072.7607 | 1070.3017 | 11.07692 | Supp | ITQ-22 | IWW | [5 empty] | yes | 16.6 | 12
1269 | 10.1038/nature05238 | 1 | 0.25 | 0.0625 | 0.375 | 27.125 | 0 | 0.3125 | 0 | 336 | 175 | hexamethonium | C[N+](C)(C)CCCCCC[N+](C)(C)C | 2072.7607 | 1070.3017 | 11.07692 | Supp | Amorphous |  |  |  |  | Amorphous |  | no
1270 | 10.1038/nature05238 | 1 | 0.25 | 0.0625 | 0.375 | 37.5 | 0 | 0.3125 | 0 | 336 | 175 | hexamethonium | C[N+](C)(C)CCCCCC[N+](C)(C)C | 2072.7607 | 1070.3017 | 11.07692 | Supp | Amorphous |  |  |  |  | Amorphous |  | no
1271 | 10.1038/nature05238 | 1 | 0.25 | 0.0625 | 0.625 | 6.25 | 0 | 0.3125 | 0 | 336 | 175 | hexamethonium | C[N+](C)(C)CCCCCC[N+](C)(C)C | 2072.7607 | 1070.3017 | 11.07692 | Supp | ITQ-24 | IWR | [5 empty] | yes | 15.6 | 12
1272 | 10.1038/nature05238 | 1 | 0.25 | 0.0625 | 0.625 | 16.625 | 0 | 0.3125 | 0 | 336 | 175 | hexamethonium | C[N+](C)(C)CCCCCC[N+](C)(C)C | 2072.7607 | 1070.3017 | 11.07692 | Supp | ITQ-22 | IWW | [5 empty] | yes | 16.6 | 12
1273 | 10.1038/nature05238 | 1 | 0.25 | 0.0625 | 0.625 | 27.125 | 0 | 0.3125 | 0 | 336 | 175 | hexamethonium | C[N+](C)(C)CCCCCC[N+](C)(C)C | 2072.7607 | 1070.3017 | 11.07692 | Supp | EU-1 | EUO | [5 empty] | no | 17.1 | 10
1274 | 10.1038/nature05238 | 1 | 0.25 | 0.0625 | 0.625 | 37.5 | 0 | 0.3125 | 0 | 336 | 175 | hexamethonium | C[N+](C)(C)CCCCCC[N+](C)(C)C | 2072.7607 | 1070.3017 | 11.07692 | Supp | EU-1 | EUO | [5 empty] | no | 17.1 | 10
1275 | 10.1038/nature05238 | 1 | 0.5 | 0 | 0 | 4.5 | 0.15 | 0.375 | 0 | 336 | 175 | hexamethonium | C[N+](C)(C)CCCCCC[N+](C)(C)C | 2072.7607 | 1070.3017 | 11.07692 | Supp | ITQ-17 | BEC | [5 empty] | yes | 15.1 | 12
1276 | 10.1038/nature05238 | 1 | 0.2 | 0 | 0 | 3.6 | 0.12 | 0.3 | 0 | 336 | 175 | hexamethonium | C[N+](C)(C)CCCCCC[N+](C)(C)C | 2072.7607 | 1070.3017 | 11.07692 | Supp | ITQ-17 | BEC | [5 empty] | yes | 15.1 | 12
1277 | 10.1038/nature05238 | 1 | 0.067 | 0 | 0 | 3.201 | 0.1067 | 0.26675 | 0 | 336 | 175 | hexamethonium | C[N+](C)(C)CCCCCC[N+](C)(C)C | 2072.7607 | 1070.3017 | 11.07692 | Supp | ITQ-13 | ITH | [5 empty] | yes | 17.4 | 10
1278 | 10.1038/nature05238 | 1 | 0 | 0 | 0 | 3 | 0.1 | 0.25 | 0 | 336 | 175 | hexamethonium | C[N+](C)(C)CCCCCC[N+](C)(C)C | 2072.7607 | 1070.3017 | 11.07692 | Supp | Amorphous |  |  |  |  | Amorphous |  | no
1279 | 10.1038/nature05238 | 1 | 0.5 | 0 | 0 | 4.5 | 0.15 | 0.375 | 0.075 | 336 | 175 | hexamethonium | C[N+](C)(C)CCCCCC[N+](C)(C)C | 2072.7607 | 1070.3017 | 11.07692 | Supp | ITQ-17+ITQ-24 | BEC | IWR |  |  |  |  | yes | 15.1 | 12 | 15.6 | 12
1280 | 10.1038/nature05238 | 1 | 0.2 | 0 | 0 | 3.6 | 0.12 | 0.3 | 0.06 | 336 | 175 | hexamethonium | C[N+](C)(C)CCCCCC[N+](C)(C)C | 2072.7607 | 1070.3017 | 11.07692 | Supp | ITQ-17+ITQ-24 | BEC | IWR |  |  |  |  | yes | 15.1 | 12 | 15.6 | 12
1281 | 10.1038/nature05238 | 1 | 0.067 | 0 | 0 | 3.201 | 0.1067 | 0.26675 | 0.05335 | 336 | 175 | hexamethonium | C[N+](C)(C)CCCCCC[N+](C)(C)C | 2072.7607 | 1070.3017 | 11.07692 | Supp | Amorphous |  |  |  |  | Amorphous |  | no
1282 | 10.1038/nature05238 | 1 | 0 | 0 | 0 | 3 | 0.1 | 0.25 | 0.05 | 336 | 175 | hexamethonium | C[N+](C)(C)CCCCCC[N+](C)(C)C | 2072.7607 | 1070.3017 | 11.07692 | Supp | Amorphous |  |  |  |  | Amorphous |  | no
1283 | 10.1038/nature05238 | 1 | 0.5 | 0.075 | 0 | 4.5 | 0.15 | 0.375 | 0 | 336 | 175 | hexamethonium | C[N+](C)(C)CCCCCC[N+](C)(C)C | 2072.7607 | 1070.3017 | 11.07692 | Supp | IM-10 | UOZ | [5 empty] | no | 19.5 | 6
1284 | 10.1038/nature05238 | 1 | 0.2 | 0.06 | 0 | 3.6 | 0.12 | 0.3 | 0 | 336 | 175 | hexamethonium | C[N+](C)(C)CCCCCC[N+](C)(C)C | 2072.7607 | 1070.3017 | 11.07692 | Supp | IM-10 | UOZ | [5 empty] | no | 19.5 | 6
1285 | 10.1038/nature05238 | 1 | 0.067 | 0.05335 | 0 | 3.201 | 0.1067 | 0.26675 | 0 | 336 | 175 | hexamethonium | C[N+](C)(C)CCCCCC[N+](C)(C)C | 2072.7607 | 1070.3017 | 11.07692 | Supp | Amorphous |  |  |  |  | Amorphous |  | no
1286 | 10.1038/nature05238 | 1 | 0 | 0.05 | 0 | 3 | 0.1 | 0.25 | 0 | 336 | 175 | hexamethonium | C[N+](C)(C)CCCCCC[N+](C)(C)C | 2072.7607 | 1070.3017 | 11.07692 | Supp | Amorphous |  |  |  |  | Amorphous |  | no
1287 | 10.1038/nature05238 | 1 | 0.5 | 0 | 0 | 4.5 | 0.45 | 0.375 | 0 | 336 | 175 | hexamethonium | C[N+](C)(C)CCCCCC[N+](C)(C)C | 2072.7607 | 1070.3017 | 11.07692 | Supp | ITQ-17 | BEC | [5 empty] | yes | 15.1 | 12
1288 | 10.1038/nature05238 | 1 | 0.2 | 0 | 0 | 3.6 | 0.36 | 0.3 | 0 | 336 | 175 | hexamethonium | C[N+](C)(C)CCCCCC[N+](C)(C)C | 2072.7607 | 1070.3017 | 11.07692 | Supp | ITQ-17 | BEC | [5 empty] | yes | 15.1 | 12
1289 | 10.1038/nature05238 | 1 | 0.067 | 0 | 0 | 3.201 | 0.3201 | 0.26675 | 0 | 336 | 175 | hexamethonium | C[N+](C)(C)CCCCCC[N+](C)(C)C | 2072.7607 | 1070.3017 | 11.07692 | Supp | ITQ-13 | ITH | [5 empty] | yes | 17.4 | 10
1290 | 10.1038/nature05238 | 1 | 0 | 0 | 0 | 3 | 0.3 | 0.25 | 0 | 336 | 175 | hexamethonium | C[N+](C)(C)CCCCCC[N+](C)(C)C | 2072.7607 | 1070.3017 | 11.07692 | Supp | ITQ-13 | ITH | [5 empty] | yes | 17.4 | 10
1291 | 10.1038/nature05238 | 1 | 0.5 | 0 | 0 | 4.5 | 0.45 | 0.375 | 0.075 | 336 | 175 | hexamethonium | C[N+](C)(C)CCCCCC[N+](C)(C)C | 2072.7607 | 1070.3017 | 11.07692 | Supp | ITQ-17+ITQ-24 | BEC | IWR |  |  |  |  | yes | 15.1 | 12 | 15.6 | 12
1292 | 10.1038/nature05238 | 1 | 0.2 | 0 | 0 | 3.6 | 0.36 | 0.3 | 0.06 | 336 | 175 | hexamethonium | C[N+](C)(C)CCCCCC[N+](C)(C)C | 2072.7607 | 1070.3017 | 11.07692 | Supp | ITQ-24 | IWR | [5 empty] | yes | 15.6 | 12
1293 | 10.1038/nature05238 | 1 | 0.067 | 0 | 0 | 3.201 | 0.3201 | 0.26675 | 0.05335 | 336 | 175 | hexamethonium | C[N+](C)(C)CCCCCC[N+](C)(C)C | 2072.7607 | 1070.3017 | 11.07692 | Supp | ITQ-24 | IWR | [5 empty] | yes | 15.6 | 12
1294 | 10.1038/nature05238 | 1 | 0 | 0 | 0 | 3 | 0.3 | 0.25 | 0.05 | 336 | 175 | hexamethonium | C[N+](C)(C)CCCCCC[N+](C)(C)C | 2072.7607 | 1070.3017 | 11.07692 | Supp | Amorphous |  |  |  |  | Amorphous |  | no
1295 | 10.1038/nature05238 | 1 | 0.5 | 0.075 | 0 | 4.5 | 0.45 | 0.375 | 0 | 336 | 175 | hexamethonium | C[N+](C)(C)CCCCCC[N+](C)(C)C | 2072.7607 | 1070.3017 | 11.07692 | Supp | ITQ-33 | ITT | [5 empty] | yes | 12.8 | 18
1296 | 10.1038/nature05238 | 1 | 0.2 | 0.06 | 0 | 3.6 | 0.36 | 0.3 | 0 | 336 | 175 | hexamethonium | C[N+](C)(C)CCCCCC[N+](C)(C)C | 2072.7607 | 1070.3017 | 11.07692 | Supp | EU-1 | EUO | [5 empty] | no | 17.1 | 10
1297 | 10.1038/nature05238 | 1 | 0.067 | 0.05335 | 0 | 3.201 | 0.3201 | 0.26675 | 0 | 336 | 175 | hexamethonium | C[N+](C)(C)CCCCCC[N+](C)(C)C | 2072.7607 | 1070.3017 | 11.07692 | Supp | EU-1 | EUO | [5 empty] | no | 17.1 | 10
1298 | 10.1038/nature05238 | 1 | 0 | 0.05 | 0 | 3 | 0.3 | 0.25 | 0 | 336 | 175 | hexamethonium | C[N+](C)(C)CCCCCC[N+](C)(C)C | 2072.7607 | 1070.3017 | 11.07692 | Supp | EU-1 | EUO | [5 empty] | no | 17.1 | 10
1299 | 10.1038/nature05238 | 1 | 0.5 | 0 | 0 | 4.5 | 0.75 | 0.375 | 0 | 336 | 175 | hexamethonium | C[N+](C)(C)CCCCCC[N+](C)(C)C | 2072.7607 | 1070.3017 | 11.07692 | Supp | ITQ-17 | BEC | [5 empty] | yes | 15.1 | 12
1300 | 10.1038/nature05238 | 1 | 0.2 | 0 | 0 | 3.6 | 0.6 | 0.3 | 0 | 336 | 175 | hexamethonium | C[N+](C)(C)CCCCCC[N+](C)(C)C | 2072.7607 | 1070.3017 | 11.07692 | Supp | ITQ-17 | BEC | [5 empty] | yes | 15.1 | 12
1301 | 10.1038/nature05238 | 1 | 0.067 | 0 | 0 | 3.201 | 0.5335 | 0.26675 | 0 | 336 | 175 | hexamethonium | C[N+](C)(C)CCCCCC[N+](C)(C)C | 2072.7607 | 1070.3017 | 11.07692 | Supp | ITQ-17 | BEC | [5 empty] | yes | 15.1 | 12
1302 | 10.1038/nature05238 | 1 | 0 | 0 | 0 | 3 | 0.5 | 0.25 | 0 | 336 | 175 | hexamethonium | C[N+](C)(C)CCCCCC[N+](C)(C)C | 2072.7607 | 1070.3017 | 11.07692 | Supp | Amorphous |  |  |  |  | Amorphous |  | no
1303 | 10.1038/nature05238 | 1 | 0.5 | 0 | 0 | 4.5 | 0.75 | 0.375 | 0.075 | 336 | 175 | hexamethonium | C[N+](C)(C)CCCCCC[N+](C)(C)C | 2072.7607 | 1070.3017 | 11.07692 | Supp | ITQ-17+ITQ-24 | BEC | IWR |  |  |  |  | yes | 15.1 | 12 | 15.6 | 12
1304 | 10.1038/nature05238 | 1 | 0.2 | 0 | 0 | 3.6 | 0.6 | 0.3 | 0.06 | 336 | 175 | hexamethonium | C[N+](C)(C)CCCCCC[N+](C)(C)C | 2072.7607 | 1070.3017 | 11.07692 | Supp | ITQ-24 | IWR | [5 empty] | yes | 15.6 | 12
1305 | 10.1038/nature05238 | 1 | 0.067 | 0 | 0 | 3.201 | 0.5335 | 0.26675 | 0.05335 | 336 | 175 | hexamethonium | C[N+](C)(C)CCCCCC[N+](C)(C)C | 2072.7607 | 1070.3017 | 11.07692 | Supp | ITQ-24 | IWR | [5 empty] | yes | 15.6 | 12
1306 | 10.1038/nature05238 | 1 | 0 | 0 | 0 | 3 | 0.5 | 0.25 | 0.05 | 336 | 175 | hexamethonium | C[N+](C)(C)CCCCCC[N+](C)(C)C | 2072.7607 | 1070.3017 | 11.07692 | Supp | Amorphous |  |  |  |  | Amorphous |  | no
1307 | 10.1038/nature05238 | 1 | 0.5 | 0.075 | 0 | 4.5 | 0.75 | 0.375 | 0 | 336 | 175 | hexamethonium | C[N+](C)(C)CCCCCC[N+](C)(C)C | 2072.7607 | 1070.3017 | 11.07692 | Supp | ITQ-17 | BEC | [5 empty] | yes | 15.1 | 12
1308 | 10.1038/nature05238 | 1 | 0.2 | 0.06 | 0 | 3.6 | 0.6 | 0.3 | 0 | 336 | 175 | hexamethonium | C[N+](C)(C)CCCCCC[N+](C)(C)C | 2072.7607 | 1070.3017 | 11.07692 | Supp | ITQ-17 | BEC | [5 empty] | yes | 15.1 | 12
1309 | 10.1038/nature05238 | 1 | 0.067 | 0.05335 | 0 | 3.201 | 0.5335 | 0.26675 | 0 | 336 | 175 | hexamethonium | C[N+](C)(C)CCCCCC[N+](C)(C)C | 2072.7607 | 1070.3017 | 11.07692 | Supp | EU-1 | EUO | [5 empty] | no | 17.1 | 10
1310 | 10.1038/nature05238 | 1 | 0 | 0.05 | 0 | 3 | 0.5 | 0.25 | 0 | 336 | 175 | hexamethonium | C[N+](C)(C)CCCCCC[N+](C)(C)C | 2072.7607 | 1070.3017 | 11.07692 | Supp | EU-1 | EUO | [5 empty] | no | 17.1 | 10
1311 | 10.1021/ja0603599 | 1 | 0.5 | 0 | 0.75 | 4.5 | 0.75 | 0.375 | 0 | 336 | 175 | hexamethonium | C[N+](C)(C)CCCCCC[N+](C)(C)C | 2072.7607 | 1070.3017 | 11.07692 | Supp | ITQ-17 | BEC | [5 empty] | yes | 15.1 | 12
1312 | 10.1021/ja0603599 | 1 | 0.5 | 0 | 0.75 | 4.5 | 0.75 | 0.375 | 0.075 | 336 | 175 | hexamethonium | C[N+](C)(C)CCCCCC[N+](C)(C)C | 2072.7607 | 1070.3017 | 11.07692 | Supp | ITQ-17+ITQ-24 | BEC | IWR |  |  |  |  | yes | 15.1 | 12 | 15.6 | 12
1313 | 10.1021/ja0603599 | 1 | 0.5 | 0 | 0.75 | 4.5 | 0.75 | 0.375 | 0.12 | 336 | 175 | hexamethonium | C[N+](C)(C)CCCCCC[N+](C)(C)C | 2072.7607 | 1070.3017 | 11.07692 | Supp | ITQ-24 | IWR | [5 empty] | yes | 15.6 | 12
1314 | 10.1021/ja0603599 | 1 | 0.5 | 0 | 0.75 | 4.5 | 0.75 | 0.375 | 0.15 | 336 | 175 | hexamethonium | C[N+](C)(C)CCCCCC[N+](C)(C)C | 2072.7607 | 1070.3017 | 11.07692 | Supp | ITQ-24 | IWR | [5 empty] | yes | 15.6 | 12
1315 | 10.1021/ja0603599 | 1 | 0.5 | 0 | 0.75 | 4.5 | 0.75 | 0.375 | 0.225 | 336 | 175 | hexamethonium | C[N+](C)(C)CCCCCC[N+](C)(C)C | 2072.7607 | 1070.3017 | 11.07692 | Supp | ITQ-24 | IWR | [5 empty] | yes | 15.6 | 12
1316 | 10.1021/ja0603599 | 1 | 0.2 | 0 | 0.6 | 3.6 | 0.6 | 0.3 | 0 | 336 | 175 | hexamethonium | C[N+](C)(C)CCCCCC[N+](C)(C)C | 2072.7607 | 1070.3017 | 11.07692 | Supp | ITQ-17 | BEC | [5 empty] | yes | 15.1 | 12
1317 | 10.1021/ja0603599 | 1 | 0.2 | 0 | 0.6 | 3.6 | 0.6 | 0.3 | 0.06 | 336 | 175 | hexamethonium | C[N+](C)(C)CCCCCC[N+](C)(C)C | 2072.7607 | 1070.3017 | 11.07692 | Supp | ITQ-24 | IWR | [5 empty] | yes | 15.6 | 12
1318 | 10.1021/ja0603599 | 1 | 0.2 | 0 | 0.6 | 3.6 | 0.6 | 0.3 | 0.096 | 336 | 175 | hexamethonium | C[N+](C)(C)CCCCCC[N+](C)(C)C | 2072.7607 | 1070.3017 | 11.07692 | Supp | ITQ-24 | IWR | [5 empty] | yes | 15.6 | 12
1319 | 10.1021/ja0603599 | 1 | 0.2 | 0 | 0.6 | 3.6 | 0.6 | 0.3 | 0.12 | 336 | 175 | hexamethonium | C[N+](C)(C)CCCCCC[N+](C)(C)C | 2072.7607 | 1070.3017 | 11.07692 | Supp | ITQ-24 | IWR | [5 empty] | yes | 15.6 | 12
1320 | 10.1021/ja0603599 | 1 | 0.2 | 0 | 0.6 | 3.6 | 0.6 | 0.3 | 0.18 | 336 | 175 | hexamethonium | C[N+](C)(C)CCCCCC[N+](C)(C)C | 2072.7607 | 1070.3017 | 11.07692 | Supp | ITQ-24 | IWR | [5 empty] | yes | 15.6 | 12
1321 | 10.1021/ja0603599 | 1 | 0.067 | 0 | 0.5335 | 3.201 | 0.5335 | 0.26675 | 0 | 336 | 175 | hexamethonium | C[N+](C)(C)CCCCCC[N+](C)(C)C | 2072.7607 | 1070.3017 | 11.07692 | Supp | ITQ-13 | ITH | [5 empty] | yes | 17.4 | 10
1322 | 10.1021/ja0603599 | 1 | 0.067 | 0 | 0.5335 | 3.201 | 0.5335 | 0.26675 | 0.05335 | 336 | 175 | hexamethonium | C[N+](C)(C)CCCCCC[N+](C)(C)C | 2072.7607 | 1070.3017 | 11.07692 | Supp | ITQ-24 | IWR | [5 empty] | yes | 15.6 | 12
1323 | 10.1021/ja0603599 | 1 | 0.067 | 0 | 0.5335 | 3.201 | 0.5335 | 0.26675 | 0.08536 | 336 | 175 | hexamethonium | C[N+](C)(C)CCCCCC[N+](C)(C)C | 2072.7607 | 1070.3017 | 11.07692 | Supp | ITQ-24 | IWR | [5 empty] | yes | 15.6 | 12
1324 | 10.1021/ja0603599 | 1 | 0.067 | 0 | 0.5335 | 3.201 | 0.5335 | 0.26675 | 0.1067 | 336 | 175 | hexamethonium | C[N+](C)(C)CCCCCC[N+](C)(C)C | 2072.7607 | 1070.3017 | 11.07692 | Supp | ITQ-24 | IWR | [5 empty] | yes | 15.6 | 12
1325 | 10.1021/ja0603599 | 1 | 0.067 | 0 | 0.5335 | 3.201 | 0.5335 | 0.26675 | 0.16005 | 336 | 175 | hexamethonium | C[N+](C)(C)CCCCCC[N+](C)(C)C | 2072.7607 | 1070.3017 | 11.07692 | Supp | ITQ-24 | IWR | [5 empty] | yes | 15.6 | 12
1326 | 10.1021/ja0603599 | 1 | 0.04 | 0 | 0.52 | 3.12 | 0.52 | 0.26 | 0 | 336 | 175 | hexamethonium | C[N+](C)(C)CCCCCC[N+](C)(C)C | 2072.7607 | 1070.3017 | 11.07692 | Supp | ITQ-13 | ITH | [5 empty] | yes | 17.4 | 10
1327 | 10.1021/ja0603599 | 1 | 0.04 | 0 | 0.52 | 3.12 | 0.52 | 0.26 | 0.052 | 336 | 175 | hexamethonium | C[N+](C)(C)CCCCCC[N+](C)(C)C | 2072.7607 | 1070.3017 | 11.07692 | Supp | ITQ-24 | IWR | [5 empty] | yes | 15.6 | 12
1328 | 10.1021/ja0603599 | 1 | 0.04 | 0 | 0.52 | 3.12 | 0.52 | 0.26 | 0.0832 | 336 | 175 | hexamethonium | C[N+](C)(C)CCCCCC[N+](C)(C)C | 2072.7607 | 1070.3017 | 11.07692 | Supp | ITQ-24 | IWR | [5 empty] | yes | 15.6 | 12
1329 | 10.1021/ja0603599 | 1 | 0.04 | 0 | 0.52 | 3.12 | 0.52 | 0.26 | 0.104 | 336 | 175 | hexamethonium | C[N+](C)(C)CCCCCC[N+](C)(C)C | 2072.7607 | 1070.3017 | 11.07692 | Supp | ITQ-24 | IWR | [5 empty] | yes | 15.6 | 12
1330 | 10.1021/ja0603599 | 1 | 0.04 | 0 | 0.52 | 3.12 | 0.52 | 0.26 | 0.156 | 336 | 175 | hexamethonium | C[N+](C)(C)CCCCCC[N+](C)(C)C | 2072.7607 | 1070.3017 | 11.07692 | Supp | EU-1 | EUO | [5 empty] | no | 17.1 | 10
1331 | 10.1021/ja0603599 | 1 | 0.02 | 0 | 0.51 | 3.06 | 0.51 | 0.255 | 0 | 336 | 175 | hexamethonium | C[N+](C)(C)CCCCCC[N+](C)(C)C | 2072.7607 | 1070.3017 | 11.07692 | Supp | ITQ-13 | ITH | [5 empty] | yes | 17.4 | 10
1332 | 10.1021/ja0603599 | 1 | 0.02 | 0 | 0.51 | 3.06 | 0.51 | 0.255 | 0.051 | 336 | 175 | hexamethonium | C[N+](C)(C)CCCCCC[N+](C)(C)C | 2072.7607 | 1070.3017 | 11.07692 | Supp | ITQ-24 | IWR | [5 empty] | yes | 15.6 | 12
1333 | 10.1021/ja0603599 | 1 | 0.02 | 0 | 0.51 | 3.06 | 0.51 | 0.255 | 0.0816 | 336 | 175 | hexamethonium | C[N+](C)(C)CCCCCC[N+](C)(C)C | 2072.7607 | 1070.3017 | 11.07692 | Supp | ITQ-24 | IWR | [5 empty] | yes | 15.6 | 12
1334 | 10.1021/ja0603599 | 1 | 0.02 | 0 | 0.51 | 3.06 | 0.51 | 0.255 | 0.102 | 336 | 175 | hexamethonium | C[N+](C)(C)CCCCCC[N+](C)(C)C | 2072.7607 | 1070.3017 | 11.07692 | Supp | ITQ-24 | IWR | [5 empty] | yes | 15.6 | 12
1335 | 10.1021/ja0603599 | 1 | 0.02 | 0 | 0.51 | 3.06 | 0.51 | 0.255 | 0.153 | 336 | 175 | hexamethonium | C[N+](C)(C)CCCCCC[N+](C)(C)C | 2072.7607 | 1070.3017 | 11.07692 | Supp | EU-1 | EUO | [5 empty] | no | 17.1 | 10
1336 | 10.1021/ja0603599 | 1 | 0 | 0 | 0.5 | 3 | 0.5 | 0.25 | 0 | 336 | 175 | hexamethonium | C[N+](C)(C)CCCCCC[N+](C)(C)C | 2072.7607 | 1070.3017 | 11.07692 | Supp | ITQ-13 | ITH | [5 empty] | yes | 17.4 | 10
1337 | 10.1021/ja0603599 | 1 | 0 | 0 | 0.5 | 3 | 0.5 | 0.25 | 0.05 | 336 | 175 | hexamethonium | C[N+](C)(C)CCCCCC[N+](C)(C)C | 2072.7607 | 1070.3017 | 11.07692 | Supp | EU-1 | EUO | [5 empty] | no | 17.1 | 10
1338 | 10.1021/ja0603599 | 1 | 0 | 0 | 0.5 | 3 | 0.5 | 0.25 | 0.08 | 336 | 175 | hexamethonium | C[N+](C)(C)CCCCCC[N+](C)(C)C | 2072.7607 | 1070.3017 | 11.07692 | Supp | EU-1 | EUO | [5 empty] | no | 17.1 | 10
1339 | 10.1021/ja0603599 | 1 | 0 | 0 | 0.5 | 3 | 0.5 | 0.25 | 0.1 | 336 | 175 | hexamethonium | C[N+](C)(C)CCCCCC[N+](C)(C)C | 2072.7607 | 1070.3017 | 11.07692 | Supp | EU-1 | EUO | [5 empty] | no | 17.1 | 10
1340 | 10.1021/ja0603599 | 1 | 0 | 0 | 0.5 | 3 | 0.5 | 0.25 | 0.15 | 336 | 175 | hexamethonium | C[N+](C)(C)CCCCCC[N+](C)(C)C | 2072.7607 | 1070.3017 | 11.07692 | Supp | EU-1 | EUO | [5 empty] | no | 17.1 | 10
1341 | 10.1021/ja0603599 | 1 | 0.5 | 0 | 0 | 7.5 | 0.75 | 0.375 | 0 | 336 | 175 | 4,8-(2-methyl)-ethenobenzo[1,2- c:4,5-c’]dipyrrolium-4-methyl-2,2,6,6-tetraethyl-1,2,3,3a,4a,5,6,7,7a,8a-decahydro diiodide | C13C4C(C(C2C1C[N+](C2)(CC)CC)C(=C3C)C)C[N+](C4)(CC)CC | 3029.0445 | 1350.7675 | 11.08087 | Supp | ITQ-24 | IWR | [5 empty] | yes | 15.6 | 12
1342 | 10.1021/ja0603599 | 1 | 0.5 | 0.06 | 0 | 7.5 | 0.75 | 0.375 | 0 | 336 | 175 | 4,8-(2-methyl)-ethenobenzo[1,2- c:4,5-c’]dipyrrolium-4-methyl-2,2,6,6-tetraethyl-1,2,3,3a,4a,5,6,7,7a,8a-decahydro diiodide | C13C4C(C(C2C1C[N+](C2)(CC)CC)C(=C3C)C)C[N+](C4)(CC)CC | 3029.0445 | 1350.7675 | 11.08087 | Supp | ITQ-24 | IWR | [5 empty] | yes | 15.6 | 12
1343 | 10.1021/ja0603599 | 1 | 0.5 | 0 | 0 | 7.5 | 0.75 | 0.375 | 0.03 | 336 | 175 | 4,8-(2-methyl)-ethenobenzo[1,2- c:4,5-c’]dipyrrolium-4-methyl-2,2,6,6-tetraethyl-1,2,3,3a,4a,5,6,7,7a,8a-decahydro diiodide | C13C4C(C(C2C1C[N+](C2)(CC)CC)C(=C3C)C)C[N+](C4)(CC)CC | 3029.0445 | 1350.7675 | 11.08087 | Supp | ITQ-24 | IWR | [5 empty] | yes | 15.6 | 12
1344 | 10.1021/ja0603599 | 1 | 0.5 | 0 | 0 | 22.5 | 0.75 | 0.375 | 0 | 336 | 175 | 4,8-(2-methyl)-ethenobenzo[1,2- c:4,5-c’]dipyrrolium-4-methyl-2,2,6,6-tetraethyl-1,2,3,3a,4a,5,6,7,7a,8a-decahydro diiodide | C13C4C(C(C2C1C[N+](C2)(CC)CC)C(=C3C)C)C[N+](C4)(CC)CC | 3029.0445 | 1350.7675 | 11.08087 | Supp | ITQ-24 | IWR | [5 empty] | yes | 15.6 | 12
1345 | 10.1021/ja0603599 | 1 | 0.5 | 0.06 | 0 | 22.5 | 0.75 | 0.375 | 0 | 336 | 175 | 4,8-(2-methyl)-ethenobenzo[1,2- c:4,5-c’]dipyrrolium-4-methyl-2,2,6,6-tetraethyl-1,2,3,3a,4a,5,6,7,7a,8a-decahydro diiodide | C13C4C(C(C2C1C[N+](C2)(CC)CC)C(=C3C)C)C[N+](C4)(CC)CC | 3029.0445 | 1350.7675 | 11.08087 | Supp | ITQ-24 | IWR | [5 empty] | yes | 15.6 | 12
1346 | 10.1021/ja0603599 | 1 | 0.5 | 0 | 0 | 22.5 | 0.75 | 0.375 | 0.03 | 336 | 175 | 4,8-(2-methyl)-ethenobenzo[1,2- c:4,5-c’]dipyrrolium-4-methyl-2,2,6,6-tetraethyl-1,2,3,3a,4a,5,6,7,7a,8a-decahydro diiodide | C13C4C(C(C2C1C[N+](C2)(CC)CC)C(=C3C)C)C[N+](C4)(CC)CC | 3029.0445 | 1350.7675 | 11.08087 | Supp | ITQ-24 | IWR | [5 empty] | yes | 15.6 | 12
1347 | 10.1021/ja0603599 | 1 | 0.2 | 0 | 0 | 6 | 0.6 | 0.3 | 0 | 336 | 175 | 4,8-(2-methyl)-ethenobenzo[1,2- c:4,5-c’]dipyrrolium-4-methyl-2,2,6,6-tetraethyl-1,2,3,3a,4a,5,6,7,7a,8a-decahydro diiodide | C13C4C(C(C2C1C[N+](C2)(CC)CC)C(=C3C)C)C[N+](C4)(CC)CC | 3029.0445 | 1350.7675 | 11.08087 | Supp | ITQ-24 | IWR | [5 empty] | yes | 15.6 | 12
1348 | 10.1021/ja0603599 | 1 | 0.2 | 0.048 | 0 | 6 | 0.6 | 0.3 | 0 | 336 | 175 | 4,8-(2-methyl)-ethenobenzo[1,2- c:4,5-c’]dipyrrolium-4-methyl-2,2,6,6-tetraethyl-1,2,3,3a,4a,5,6,7,7a,8a-decahydro diiodide | C13C4C(C(C2C1C[N+](C2)(CC)CC)C(=C3C)C)C[N+](C4)(CC)CC | 3029.0445 | 1350.7675 | 11.08087 | Supp | ITQ-24 | IWR | [5 empty] | yes | 15.6 | 12
1349 | 10.1021/ja0603599 | 1 | 0.2 | 0 | 0 | 6 | 0.6 | 0.3 | 0.024 | 336 | 175 | 4,8-(2-methyl)-ethenobenzo[1,2- c:4,5-c’]dipyrrolium-4-methyl-2,2,6,6-tetraethyl-1,2,3,3a,4a,5,6,7,7a,8a-decahydro diiodide | C13C4C(C(C2C1C[N+](C2)(CC)CC)C(=C3C)C)C[N+](C4)(CC)CC | 3029.0445 | 1350.7675 | 11.08087 | Supp | ITQ-24 | IWR | [5 empty] | yes | 15.6 | 12
1350 | 10.1021/ja0603599 | 1 | 0.2 | 0 | 0 | 18 | 0.6 | 0.3 | 0 | 336 | 175 | 4,8-(2-methyl)-ethenobenzo[1,2- c:4,5-c’]dipyrrolium-4-methyl-2,2,6,6-tetraethyl-1,2,3,3a,4a,5,6,7,7a,8a-decahydro diiodide | C13C4C(C(C2C1C[N+](C2)(CC)CC)C(=C3C)C)C[N+](C4)(CC)CC | 3029.0445 | 1350.7675 | 11.08087 | Supp | ITQ-24 | IWR | [5 empty] | yes | 15.6 | 12
1351 | 10.1021/ja0603599 | 1 | 0.2 | 0.048 | 0 | 18 | 0.6 | 0.3 | 0 | 336 | 175 | 4,8-(2-methyl)-ethenobenzo[1,2- c:4,5-c’]dipyrrolium-4-methyl-2,2,6,6-tetraethyl-1,2,3,3a,4a,5,6,7,7a,8a-decahydro diiodide | C13C4C(C(C2C1C[N+](C2)(CC)CC)C(=C3C)C)C[N+](C4)(CC)CC | 3029.0445 | 1350.7675 | 11.08087 | Supp | ITQ-24 | IWR | [5 empty] | yes | 15.6 | 12
1352 | 10.1021/ja0603599 | 1 | 0.2 | 0 | 0 | 18 | 0.6 | 0.3 | 0.024 | 336 | 175 | 4,8-(2-methyl)-ethenobenzo[1,2- c:4,5-c’]dipyrrolium-4-methyl-2,2,6,6-tetraethyl-1,2,3,3a,4a,5,6,7,7a,8a-decahydro diiodide | C13C4C(C(C2C1C[N+](C2)(CC)CC)C(=C3C)C)C[N+](C4)(CC)CC | 3029.0445 | 1350.7675 | 11.08087 | Supp | ITQ-24 | IWR | [5 empty] | yes | 15.6 | 12
1353 | 10.1021/ja0603599 | 1 | 0.067 | 0 | 0 | 5.335 | 0.5335 | 0.26675 | 0 | 336 | 175 | 4,8-(2-methyl)-ethenobenzo[1,2- c:4,5-c’]dipyrrolium-4-methyl-2,2,6,6-tetraethyl-1,2,3,3a,4a,5,6,7,7a,8a-decahydro diiodide | C13C4C(C(C2C1C[N+](C2)(CC)CC)C(=C3C)C)C[N+](C4)(CC)CC | 3029.0445 | 1350.7675 | 11.08087 | Supp | ITQ-24 | IWR | [5 empty] | yes | 15.6 | 12
1354 | 10.1021/ja0603599 | 1 | 0.067 | 0.04268 | 0 | 5.335 | 0.5335 | 0.26675 | 0 | 336 | 175 | 4,8-(2-methyl)-ethenobenzo[1,2- c:4,5-c’]dipyrrolium-4-methyl-2,2,6,6-tetraethyl-1,2,3,3a,4a,5,6,7,7a,8a-decahydro diiodide | C13C4C(C(C2C1C[N+](C2)(CC)CC)C(=C3C)C)C[N+](C4)(CC)CC | 3029.0445 | 1350.7675 | 11.08087 | Supp | ITQ-24 | IWR | [5 empty] | yes | 15.6 | 12
1355 | 10.1021/ja0603599 | 1 | 0.067 | 0 | 0 | 5.335 | 0.5335 | 0.26675 | 0.02134 | 336 | 175 | 4,8-(2-methyl)-ethenobenzo[1,2- c:4,5-c’]dipyrrolium-4-methyl-2,2,6,6-tetraethyl-1,2,3,3a,4a,5,6,7,7a,8a-decahydro diiodide | C13C4C(C(C2C1C[N+](C2)(CC)CC)C(=C3C)C)C[N+](C4)(CC)CC | 3029.0445 | 1350.7675 | 11.08087 | Supp | ITQ-24 | IWR | [5 empty] | yes | 15.6 | 12
1356 | 10.1021/ja0603599 | 1 | 0.067 | 0 | 0 | 16.005 | 0.5335 | 0.26675 | 0 | 336 | 175 | 4,8-(2-methyl)-ethenobenzo[1,2- c:4,5-c’]dipyrrolium-4-methyl-2,2,6,6-tetraethyl-1,2,3,3a,4a,5,6,7,7a,8a-decahydro diiodide | C13C4C(C(C2C1C[N+](C2)(CC)CC)C(=C3C)C)C[N+](C4)(CC)CC | 3029.0445 | 1350.7675 | 11.08087 | Supp | ITQ-24 | IWR | [5 empty] | yes | 15.6 | 12
1357 | 10.1021/ja0603599 | 1 | 0.067 | 0.04268 | 0 | 16.005 | 0.5335 | 0.26675 | 0 | 336 | 175 | 4,8-(2-methyl)-ethenobenzo[1,2- c:4,5-c’]dipyrrolium-4-methyl-2,2,6,6-tetraethyl-1,2,3,3a,4a,5,6,7,7a,8a-decahydro diiodide | C13C4C(C(C2C1C[N+](C2)(CC)CC)C(=C3C)C)C[N+](C4)(CC)CC | 3029.0445 | 1350.7675 | 11.08087 | Supp | ITQ-24 | IWR | [5 empty] | yes | 15.6 | 12
1358 | 10.1021/ja0603599 | 1 | 0.067 | 0 | 0 | 16.005 | 0.5335 | 0.26675 | 0.02134 | 336 | 175 | 4,8-(2-methyl)-ethenobenzo[1,2- c:4,5-c’]dipyrrolium-4-methyl-2,2,6,6-tetraethyl-1,2,3,3a,4a,5,6,7,7a,8a-decahydro diiodide | C13C4C(C(C2C1C[N+](C2)(CC)CC)C(=C3C)C)C[N+](C4)(CC)CC | 3029.0445 | 1350.7675 | 11.08087 | Supp | ITQ-24 | IWR | [5 empty] | yes | 15.6 | 12
1359 | 10.1021/ja0603599 | 1 | 0.04 | 0 | 0 | 5.2 | 0.52 | 0.26 | 0 | 336 | 175 | 4,8-(2-methyl)-ethenobenzo[1,2- c:4,5-c’]dipyrrolium-4-methyl-2,2,6,6-tetraethyl-1,2,3,3a,4a,5,6,7,7a,8a-decahydro diiodide | C13C4C(C(C2C1C[N+](C2)(CC)CC)C(=C3C)C)C[N+](C4)(CC)CC | 3029.0445 | 1350.7675 | 11.08087 | Supp | ITQ-24 | IWR | [5 empty] | yes | 15.6 | 12
1360 | 10.1021/ja0603599 | 1 | 0.04 | 0.0416 | 0 | 5.2 | 0.52 | 0.26 | 0 | 336 | 175 | 4,8-(2-methyl)-ethenobenzo[1,2- c:4,5-c’]dipyrrolium-4-methyl-2,2,6,6-tetraethyl-1,2,3,3a,4a,5,6,7,7a,8a-decahydro diiodide | C13C4C(C(C2C1C[N+](C2)(CC)CC)C(=C3C)C)C[N+](C4)(CC)CC | 3029.0445 | 1350.7675 | 11.08087 | Supp | ITQ-24 | IWR | [5 empty] | yes | 15.6 | 12
1361 | 10.1021/ja0603599 | 1 | 0.04 | 0 | 0 | 5.2 | 0.52 | 0.26 | 0.0208 | 336 | 175 | 4,8-(2-methyl)-ethenobenzo[1,2- c:4,5-c’]dipyrrolium-4-methyl-2,2,6,6-tetraethyl-1,2,3,3a,4a,5,6,7,7a,8a-decahydro diiodide | C13C4C(C(C2C1C[N+](C2)(CC)CC)C(=C3C)C)C[N+](C4)(CC)CC | 3029.0445 | 1350.7675 | 11.08087 | Supp | Amorphous |  |  |  |  | Amorphous |  | no
1362 | 10.1021/ja0603599 | 1 | 0.2 | 0 | 0 | 6 | 0.6 | 0.3 | 0 | 336 | 175 | 4,8-(2-methyl)-ethenobenzo[1,2- c:4,5-c’]dipyrrolium-4-methyl-2,2,6,6-tetraethyl-1,2,3,3a,4a,5,6,7,7a,8a-decahydro diiodide | C13C4C(C(C2C1C[N+](C2)(CC)CC)C(=C3C)C)C[N+](C4)(CC)CC | 3029.0445 | 1350.7675 | 11.08087 | Supp | ITQ-24 | IWR | [5 empty] | yes | 15.6 | 12
1363 | 10.1021/ja0603599 | 1 | 0.2 | 0.048 | 0 | 6 | 0.6 | 0.3 | 0 | 336 | 175 | 4,8-(2-methyl)-ethenobenzo[1,2- c:4,5-c’]dipyrrolium-4-methyl-2,2,6,6-tetraethyl-1,2,3,3a,4a,5,6,7,7a,8a-decahydro diiodide | C13C4C(C(C2C1C[N+](C2)(CC)CC)C(=C3C)C)C[N+](C4)(CC)CC | 3029.0445 | 1350.7675 | 11.08087 | Supp | Amorphous |  |  |  |  | Amorphous |  | no
1364 | 10.1021/ja0603599 | 1 | 0.2 | 0 | 0 | 6 | 0.6 | 0.3 | 0.024 | 336 | 175 | 4,8-(2-methyl)-ethenobenzo[1,2- c:4,5-c’]dipyrrolium-4-methyl-2,2,6,6-tetraethyl-1,2,3,3a,4a,5,6,7,7a,8a-decahydro diiodide | C13C4C(C(C2C1C[N+](C2)(CC)CC)C(=C3C)C)C[N+](C4)(CC)CC | 3029.0445 | 1350.7675 | 11.08087 | Supp | Amorphous |  |  |  |  | Amorphous |  | no
1365 | 10.1021/ja0603599 | 1 | 0 | 0 | 0 | 5 | 0.5 | 0.25 | 0 | 336 | 175 | 4,8-(2-methyl)-ethenobenzo[1,2- c:4,5-c’]dipyrrolium-4-methyl-2,2,6,6-tetraethyl-1,2,3,3a,4a,5,6,7,7a,8a-decahydro diiodide | C13C4C(C(C2C1C[N+](C2)(CC)CC)C(=C3C)C)C[N+](C4)(CC)CC | 3029.0445 | 1350.7675 | 11.08087 | Supp | Amorphous |  |  |  |  | Amorphous |  | no
1366 | 10.1021/ja0603599 | 1 | 0 | 0.04 | 0 | 5 | 0.5 | 0.25 | 0 | 336 | 175 | 4,8-(2-methyl)-ethenobenzo[1,2- c:4,5-c’]dipyrrolium-4-methyl-2,2,6,6-tetraethyl-1,2,3,3a,4a,5,6,7,7a,8a-decahydro diiodide | C13C4C(C(C2C1C[N+](C2)(CC)CC)C(=C3C)C)C[N+](C4)(CC)CC | 3029.0445 | 1350.7675 | 11.08087 | Supp | Amorphous |  |  |  |  | Amorphous |  | no
1367 | 10.1021/ja0603599 | 1 | 0 | 0 | 0 | 5 | 0.5 | 0.25 | 0.02 | 336 | 175 | 4,8-(2-methyl)-ethenobenzo[1,2- c:4,5-c’]dipyrrolium-4-methyl-2,2,6,6-tetraethyl-1,2,3,3a,4a,5,6,7,7a,8a-decahydro diiodide | C13C4C(C(C2C1C[N+](C2)(CC)CC)C(=C3C)C)C[N+](C4)(CC)CC | 3029.0445 | 1350.7675 | 11.08087 | Supp | Amorphous |  |  |  |  | Amorphous |  | no
1368 | 10.1021/ja0603599 | 1 | 0.5 | 0 | 0.75 | 7.5 | 0 | 0.375 | 0 | 336 | 175 | 4,8-(2-methyl)-ethenobenzo[1,2- c:4,5-c’]dipyrrolium-4-methyl-2,2,6,6-tetraethyl-1,2,3,3a,4a,5,6,7,7a,8a-decahydro diiodide | C13C4C(C(C2C1C[N+](C2)(CC)CC)C(=C3C)C)C[N+](C4)(CC)CC | 3029.0445 | 1350.7675 | 11.08087 | Supp | ITQ-24 | IWR | [5 empty] | yes | 15.6 | 12
1369 | 10.1021/ja0603599 | 1 | 0.5 | 0 | 0.75 | 22.5 | 0 | 0.375 | 0 | 336 | 175 | 4,8-(2-methyl)-ethenobenzo[1,2- c:4,5-c’]dipyrrolium-4-methyl-2,2,6,6-tetraethyl-1,2,3,3a,4a,5,6,7,7a,8a-decahydro diiodide | C13C4C(C(C2C1C[N+](C2)(CC)CC)C(=C3C)C)C[N+](C4)(CC)CC | 3029.0445 | 1350.7675 | 11.08087 | Supp | ITQ-24 | IWR | [5 empty] | yes | 15.6 | 12
1370 | 10.1021/ja0603599 | 1 | 0.5 | 0 | 0.75 | 45 | 0 | 0.375 | 0 | 336 | 175 | 4,8-(2-methyl)-ethenobenzo[1,2- c:4,5-c’]dipyrrolium-4-methyl-2,2,6,6-tetraethyl-1,2,3,3a,4a,5,6,7,7a,8a-decahydro diiodide | C13C4C(C(C2C1C[N+](C2)(CC)CC)C(=C3C)C)C[N+](C4)(CC)CC | 3029.0445 | 1350.7675 | 11.08087 | Supp | ITQ-24 | IWR | [5 empty] | yes | 15.6 | 12
1371 | 10.1021/ja0603599 | 1 | 0.5 | 0.06 | 0.75 | 7.5 | 0 | 0.375 | 0 | 336 | 175 | 4,8-(2-methyl)-ethenobenzo[1,2- c:4,5-c’]dipyrrolium-4-methyl-2,2,6,6-tetraethyl-1,2,3,3a,4a,5,6,7,7a,8a-decahydro diiodide | C13C4C(C(C2C1C[N+](C2)(CC)CC)C(=C3C)C)C[N+](C4)(CC)CC | 3029.0445 | 1350.7675 | 11.08087 | Supp | Amorphous |  |  |  |  | Amorphous |  | no
1372 | 10.1021/ja0603599 | 1 | 0.5 | 0.06 | 0.75 | 22.5 | 0 | 0.375 | 0 | 336 | 175 | 4,8-(2-methyl)-ethenobenzo[1,2- c:4,5-c’]dipyrrolium-4-methyl-2,2,6,6-tetraethyl-1,2,3,3a,4a,5,6,7,7a,8a-decahydro diiodide | C13C4C(C(C2C1C[N+](C2)(CC)CC)C(=C3C)C)C[N+](C4)(CC)CC | 3029.0445 | 1350.7675 | 11.08087 | Supp | ITQ-24 | IWR | [5 empty] | yes | 15.6 | 12
1373 | 10.1021/ja0603599 | 1 | 0.5 | 0.06 | 0.75 | 45 | 0 | 0.375 | 0 | 336 | 175 | 4,8-(2-methyl)-ethenobenzo[1,2- c:4,5-c’]dipyrrolium-4-methyl-2,2,6,6-tetraethyl-1,2,3,3a,4a,5,6,7,7a,8a-decahydro diiodide | C13C4C(C(C2C1C[N+](C2)(CC)CC)C(=C3C)C)C[N+](C4)(CC)CC | 3029.0445 | 1350.7675 | 11.08087 | Supp | ITQ-24 | IWR | [5 empty] | yes | 15.6 | 12
1374 | 10.1021/ja0603599 | 1 | 0.5 | 0.15 | 0.75 | 7.5 | 0 | 0.375 | 0 | 336 | 175 | 4,8-(2-methyl)-ethenobenzo[1,2- c:4,5-c’]dipyrrolium-4-methyl-2,2,6,6-tetraethyl-1,2,3,3a,4a,5,6,7,7a,8a-decahydro diiodide | C13C4C(C(C2C1C[N+](C2)(CC)CC)C(=C3C)C)C[N+](C4)(CC)CC | 3029.0445 | 1350.7675 | 11.08087 | Supp | Amorphous |  |  |  |  | Amorphous |  | no
1375 | 10.1021/ja0603599 | 1 | 0.5 | 0.15 | 0.75 | 22.5 | 0 | 0.375 | 0 | 336 | 175 | 4,8-(2-methyl)-ethenobenzo[1,2- c:4,5-c’]dipyrrolium-4-methyl-2,2,6,6-tetraethyl-1,2,3,3a,4a,5,6,7,7a,8a-decahydro diiodide | C13C4C(C(C2C1C[N+](C2)(CC)CC)C(=C3C)C)C[N+](C4)(CC)CC | 3029.0445 | 1350.7675 | 11.08087 | Supp | Amorphous |  |  |  |  | Amorphous |  | no
1376 | 10.1021/ja0603599 | 1 | 0.5 | 0.15 | 0.75 | 45 | 0 | 0.375 | 0 | 336 | 175 | 4,8-(2-methyl)-ethenobenzo[1,2- c:4,5-c’]dipyrrolium-4-methyl-2,2,6,6-tetraethyl-1,2,3,3a,4a,5,6,7,7a,8a-decahydro diiodide | C13C4C(C(C2C1C[N+](C2)(CC)CC)C(=C3C)C)C[N+](C4)(CC)CC | 3029.0445 | 1350.7675 | 11.08087 | Supp | Amorphous |  |  |  |  | Amorphous |  | no
1377 | 10.1021/ja0603599 | 1 | 0.2 | 0 | 0.6 | 6 | 0 | 0.3 | 0 | 336 | 175 | 4,8-(2-methyl)-ethenobenzo[1,2- c:4,5-c’]dipyrrolium-4-methyl-2,2,6,6-tetraethyl-1,2,3,3a,4a,5,6,7,7a,8a-decahydro diiodide | C13C4C(C(C2C1C[N+](C2)(CC)CC)C(=C3C)C)C[N+](C4)(CC)CC | 3029.0445 | 1350.7675 | 11.08087 | Supp | ITQ-24 | IWR | [5 empty] | yes | 15.6 | 12
1378 | 10.1021/ja0603599 | 1 | 0.2 | 0 | 0.6 | 18 | 0 | 0.3 | 0 | 336 | 175 | 4,8-(2-methyl)-ethenobenzo[1,2- c:4,5-c’]dipyrrolium-4-methyl-2,2,6,6-tetraethyl-1,2,3,3a,4a,5,6,7,7a,8a-decahydro diiodide | C13C4C(C(C2C1C[N+](C2)(CC)CC)C(=C3C)C)C[N+](C4)(CC)CC | 3029.0445 | 1350.7675 | 11.08087 | Supp | ITQ-24 | IWR | [5 empty] | yes | 15.6 | 12
1379 | 10.1021/ja0603599 | 1 | 0.2 | 0 | 0.6 | 36 | 0 | 0.3 | 0 | 336 | 175 | 4,8-(2-methyl)-ethenobenzo[1,2- c:4,5-c’]dipyrrolium-4-methyl-2,2,6,6-tetraethyl-1,2,3,3a,4a,5,6,7,7a,8a-decahydro diiodide | C13C4C(C(C2C1C[N+](C2)(CC)CC)C(=C3C)C)C[N+](C4)(CC)CC | 3029.0445 | 1350.7675 | 11.08087 | Supp | ITQ-24 | IWR | [5 empty] | yes | 15.6 | 12
1380 | 10.1021/ja0603599 | 1 | 0.2 | 0.048 | 0.6 | 6 | 0 | 0.3 | 0 | 336 | 175 | 4,8-(2-methyl)-ethenobenzo[1,2- c:4,5-c’]dipyrrolium-4-methyl-2,2,6,6-tetraethyl-1,2,3,3a,4a,5,6,7,7a,8a-decahydro diiodide | C13C4C(C(C2C1C[N+](C2)(CC)CC)C(=C3C)C)C[N+](C4)(CC)CC | 3029.0445 | 1350.7675 | 11.08087 | Supp | Amorphous |  |  |  |  | Amorphous |  | no
1381 | 10.1021/ja0603599 | 1 | 0.2 | 0.048 | 0.6 | 18 | 0 | 0.3 | 0 | 336 | 175 | 4,8-(2-methyl)-ethenobenzo[1,2- c:4,5-c’]dipyrrolium-4-methyl-2,2,6,6-tetraethyl-1,2,3,3a,4a,5,6,7,7a,8a-decahydro diiodide | C13C4C(C(C2C1C[N+](C2)(CC)CC)C(=C3C)C)C[N+](C4)(CC)CC | 3029.0445 | 1350.7675 | 11.08087 | Supp | Amorphous |  |  |  |  | Amorphous |  | no
1382 | 10.1021/ja0603599 | 1 | 0.2 | 0.048 | 0.6 | 36 | 0 | 0.3 | 0 | 336 | 175 | 4,8-(2-methyl)-ethenobenzo[1,2- c:4,5-c’]dipyrrolium-4-methyl-2,2,6,6-tetraethyl-1,2,3,3a,4a,5,6,7,7a,8a-decahydro diiodide | C13C4C(C(C2C1C[N+](C2)(CC)CC)C(=C3C)C)C[N+](C4)(CC)CC | 3029.0445 | 1350.7675 | 11.08087 | Supp | Amorphous |  |  |  |  | Amorphous |  | no
1383 | 10.1021/ja0603599 | 1 | 0.2 | 0.12 | 0.6 | 6 | 0 | 0.3 | 0 | 336 | 175 | 4,8-(2-methyl)-ethenobenzo[1,2- c:4,5-c’]dipyrrolium-4-methyl-2,2,6,6-tetraethyl-1,2,3,3a,4a,5,6,7,7a,8a-decahydro diiodide | C13C4C(C(C2C1C[N+](C2)(CC)CC)C(=C3C)C)C[N+](C4)(CC)CC | 3029.0445 | 1350.7675 | 11.08087 | Supp | Amorphous |  |  |  |  | Amorphous |  | no
1384 | 10.1021/ja0603599 | 1 | 0.2 | 0.12 | 0.6 | 18 | 0 | 0.3 | 0 | 336 | 175 | 4,8-(2-methyl)-ethenobenzo[1,2- c:4,5-c’]dipyrrolium-4-methyl-2,2,6,6-tetraethyl-1,2,3,3a,4a,5,6,7,7a,8a-decahydro diiodide | C13C4C(C(C2C1C[N+](C2)(CC)CC)C(=C3C)C)C[N+](C4)(CC)CC | 3029.0445 | 1350.7675 | 11.08087 | Supp | Amorphous |  |  |  |  | Amorphous |  | no
1385 | 10.1021/ja0603599 | 1 | 0.2 | 0.12 | 0.6 | 36 | 0 | 0.3 | 0 | 336 | 175 | 4,8-(2-methyl)-ethenobenzo[1,2- c:4,5-c’]dipyrrolium-4-methyl-2,2,6,6-tetraethyl-1,2,3,3a,4a,5,6,7,7a,8a-decahydro diiodide | C13C4C(C(C2C1C[N+](C2)(CC)CC)C(=C3C)C)C[N+](C4)(CC)CC | 3029.0445 | 1350.7675 | 11.08087 | Supp | Amorphous |  |  |  |  | Amorphous |  | no
1386 | 10.1021/ja0603599 | 1 | 0.067 | 0 | 0.5335 | 5.335 | 0 | 0.26675 | 0 | 336 | 175 | 4,8-(2-methyl)-ethenobenzo[1,2- c:4,5-c’]dipyrrolium-4-methyl-2,2,6,6-tetraethyl-1,2,3,3a,4a,5,6,7,7a,8a-decahydro diiodide | C13C4C(C(C2C1C[N+](C2)(CC)CC)C(=C3C)C)C[N+](C4)(CC)CC | 3029.0445 | 1350.7675 | 11.08087 | Supp | ITQ-24 | IWR | [5 empty] | yes | 15.6 | 12
1387 | 10.1021/ja0603599 | 1 | 0.067 | 0 | 0.5335 | 16.005 | 0 | 0.26675 | 0 | 336 | 175 | 4,8-(2-methyl)-ethenobenzo[1,2- c:4,5-c’]dipyrrolium-4-methyl-2,2,6,6-tetraethyl-1,2,3,3a,4a,5,6,7,7a,8a-decahydro diiodide | C13C4C(C(C2C1C[N+](C2)(CC)CC)C(=C3C)C)C[N+](C4)(CC)CC | 3029.0445 | 1350.7675 | 11.08087 | Supp | Amorphous |  |  |  |  | Amorphous |  | no
1388 | 10.1021/ja0603599 | 1 | 0.067 | 0 | 0.5335 | 32.01 | 0 | 0.26675 | 0 | 336 | 175 | 4,8-(2-methyl)-ethenobenzo[1,2- c:4,5-c’]dipyrrolium-4-methyl-2,2,6,6-tetraethyl-1,2,3,3a,4a,5,6,7,7a,8a-decahydro diiodide | C13C4C(C(C2C1C[N+](C2)(CC)CC)C(=C3C)C)C[N+](C4)(CC)CC | 3029.0445 | 1350.7675 | 11.08087 | Supp | Amorphous |  |  |  |  | Amorphous |  | no
1389 | 10.1021/ja0603599 | 1 | 0.067 | 0.04268 | 0.5335 | 5.335 | 0 | 0.26675 | 0 | 336 | 175 | 4,8-(2-methyl)-ethenobenzo[1,2- c:4,5-c’]dipyrrolium-4-methyl-2,2,6,6-tetraethyl-1,2,3,3a,4a,5,6,7,7a,8a-decahydro diiodide | C13C4C(C(C2C1C[N+](C2)(CC)CC)C(=C3C)C)C[N+](C4)(CC)CC | 3029.0445 | 1350.7675 | 11.08087 | Supp | Amorphous |  |  |  |  | Amorphous |  | no
1390 | 10.1021/ja0603599 | 1 | 0.067 | 0.04268 | 0.5335 | 16.005 | 0 | 0.26675 | 0 | 336 | 175 | 4,8-(2-methyl)-ethenobenzo[1,2- c:4,5-c’]dipyrrolium-4-methyl-2,2,6,6-tetraethyl-1,2,3,3a,4a,5,6,7,7a,8a-decahydro diiodide | C13C4C(C(C2C1C[N+](C2)(CC)CC)C(=C3C)C)C[N+](C4)(CC)CC | 3029.0445 | 1350.7675 | 11.08087 | Supp | Amorphous |  |  |  |  | Amorphous |  | no
1391 | 10.1021/ja0603599 | 1 | 0.067 | 0.04268 | 0.5335 | 32.01 | 0 | 0.26675 | 0 | 336 | 175 | 4,8-(2-methyl)-ethenobenzo[1,2- c:4,5-c’]dipyrrolium-4-methyl-2,2,6,6-tetraethyl-1,2,3,3a,4a,5,6,7,7a,8a-decahydro diiodide | C13C4C(C(C2C1C[N+](C2)(CC)CC)C(=C3C)C)C[N+](C4)(CC)CC | 3029.0445 | 1350.7675 | 11.08087 | Supp | Amorphous |  |  |  |  | Amorphous |  | no
1392 | 10.1021/ja0603599 | 1 | 0.067 | 0.1067 | 0.5335 | 5.335 | 0 | 0.26675 | 0 | 336 | 175 | 4,8-(2-methyl)-ethenobenzo[1,2- c:4,5-c’]dipyrrolium-4-methyl-2,2,6,6-tetraethyl-1,2,3,3a,4a,5,6,7,7a,8a-decahydro diiodide | C13C4C(C(C2C1C[N+](C2)(CC)CC)C(=C3C)C)C[N+](C4)(CC)CC | 3029.0445 | 1350.7675 | 11.08087 | Supp | Amorphous |  |  |  |  | Amorphous |  | no
1393 | 10.1021/ja0603599 | 1 | 0.067 | 0.1067 | 0.5335 | 16.005 | 0 | 0.26675 | 0 | 336 | 175 | 4,8-(2-methyl)-ethenobenzo[1,2- c:4,5-c’]dipyrrolium-4-methyl-2,2,6,6-tetraethyl-1,2,3,3a,4a,5,6,7,7a,8a-decahydro diiodide | C13C4C(C(C2C1C[N+](C2)(CC)CC)C(=C3C)C)C[N+](C4)(CC)CC | 3029.0445 | 1350.7675 | 11.08087 | Supp | Amorphous |  |  |  |  | Amorphous |  | no
1394 | 10.1021/ja0603599 | 1 | 0.067 | 0.1067 | 0.5335 | 32.01 | 0 | 0.26675 | 0 | 336 | 175 | 4,8-(2-methyl)-ethenobenzo[1,2- c:4,5-c’]dipyrrolium-4-methyl-2,2,6,6-tetraethyl-1,2,3,3a,4a,5,6,7,7a,8a-decahydro diiodide | C13C4C(C(C2C1C[N+](C2)(CC)CC)C(=C3C)C)C[N+](C4)(CC)CC | 3029.0445 | 1350.7675 | 11.08087 | Supp | Amorphous |  |  |  |  | Amorphous |  | no
1395 | 10.1126/science.1098242 | 1 | 0.5 | 0 | 0.375 | 37.5 | 0 | 0.375 | 0 | 144 | 170 | (6R,10S)-6,10-dimethyl-5-azoniaspiro [4,5]decane | C1(CCCC([N+]12CCCC2)C)C | 1570.7564 | 755.6045 | 4.660201 | Supp | IM-12 | UTL | [5 empty] | no | 15.6 | 14
1396 | 10.1021/ja035534p | 1 | 0.2 | 0.03 | 0.6 | 6 | 0 | 0.3 | 0 | 360 | 175 | hexamethonium dihydroxyde | C[N+](C)(C)CCCCCC[N+](C)(C)C | 2072.7607 | 1070.3017 | 11.07692 | Supp | ITQ-24 | IWR | [5 empty] | yes | 15.6 | 12
1397 | 10.1021/ja035534p | 1 | 0.2 | 0 | 0.6 | 6 | 0 | 0.3 | 0.048 | 720 | 175 | hexamethonium dihydroxyde | C[N+](C)(C)CCCCCC[N+](C)(C)C | 2072.7607 | 1070.3017 | 11.07692 | Supp | ITQ-24 | IWR | [5 empty] | yes | 15.6 | 12
1398 | 10.1002/(sici)1521-3773(19990301)38:5<653::aid-anie653>3.0.co;2-c | 0 | 1 | 0 | 0 | 31 | 0.8 | 2.4 | 0 | 96 | 165 | piperazine | C1CNCCN1 | 787.0684 | 462.4985 | 1.54321 | Text | ASU-14 | ASU-14 | [5 empty] | no | 13.4 | 10
1399 | 10.1002/1521-3773(20000703)39:13<2346::aid-anie2346>3.0.co;2-b | 1 | 0 | 0 | 0.5 | 3 | 0.5 | 0.5 | 0.02 | 168 | 150 | 1,3,3-trimethyl-6-azonium-tricyclo[3.2.1.46,6]dodecane hydroxide | C12CC(CC(C1)(C)C)(C[N+]23CCCC3)C | 1904.1345 | 894.6199 | 5.552328 | Text | ITQ-7 | ISV | [5 empty] | yes | 15 | 12
1400 | 10.1002/1521-3773(20010601)40:11<2166::aid-anie2166>3.0.co;2-c | 0 | 1 | 0 | 0 | 70.378 | 0 | 4.076 | 0 | 168 | 180 | TREN | C(CN(CCN)CCN)N | 1371.1295 | 750.4803 | 7.111111 | Text | FDU-4 | FDU-4 | [5 empty] | no | 11.1 | 24
1401 | 10.1002/1521-3773(20010618)40:12<2277::aid-anie2277>3.0.co;2-o | 1 | 0.5 | 0 | 0.7507508 | 12.01201 | 0.7507508 | 0.7507508 | 0 | 15 | 150 | 1‐benzyl‐1,4‐diazabicyclo[2.2.2]octane | C1C[N]2(CCN1CC2)CC3=CC=CC=C3 | 1768.139 | 871.9335 | 5.552328 | Text | polymorph C | BEC | [5 empty] | no | 15.1 | 12
1402 | 10.1002/1521-3773(20010618)40:12<2277::aid-anie2277>3.0.co;2-o | 1 | 0.1992797 | 0 | 0.6002401 | 9.603842 | 0.6002401 | 0.6002401 | 0 | 15 | 150 | 1‐benzyl‐1,4‐diazabicyclo[2.2.2]octane | C1C[N]2(CCN1CC2)CC3=CC=CC=C3 | 1768.139 | 871.9335 | 5.552328 | Text | polymorph C | BEC | [5 empty] | no | 15.1 | 12
1403 | 10.1002/1521-3773(20010618)40:12<2277::aid-anie2277>3.0.co;2-o | 1 | 0.06616862 | 0 | 0.5336179 | 8.537887 | 0.5336179 | 0.5336179 | 0 | 15 | 150 | 1‐benzyl‐1,4‐diazabicyclo[2.2.2]octane | C1C[N]2(CCN1CC2)CC3=CC=CC=C3 | 1768.139 | 871.9335 | 5.552328 | Text | polymorph C | BEC | [5 empty] | no | 15.1 | 12
1404 | 10.1002/anie.200461911 | 0 | 1 | 0 | 0 | 20 | 0 | 8 | 2 | 192 | 165 | diethylenetriamine | C(CNCCN)N | 976.985 | 582.853 | 4.166667 | Text | SU-16 | SOS | [5 empty] | no | 17 | 12
1405 | 10.1002/anie.200801375 | 0 | 1 | 0 | 0 | 58.6 | 1.6 | 4.7 | 0 | 132 | 160 | 2-methylpiperazine | CC1CNCCN1 | 924.5009 | 522.7275 | 2.249063 | Text | JLG-5 |  |  | JLG-5 |  |  |  | no
1406 | 10.1002/anie.201001506 | 1 | 0.5 | 0.075 | 0.373 | 2.985 | 0.299 | 0.373 | 0 | 24 | 175 | (2′‐(R), 6′‐(S))‐2′,6′‐dimethylspiro[isoindole‐2,1′‐piperidin‐1′‐ium] | C1=CC=CC2=C1C[N+]3(C2)C(CCCC3C)C | 1911.7846 | 922.0761 | 6.30144 | Text | ITQ-44 | IRR | [5 empty] | yes | 11.8 | 18
1407 | 10.1002/anie.201006500 | 0 | 1 | 0 | 0.86 | 74.07 | 1.85 | 0.37 | 0 | 192 | 180 | ethylenediamine | C(CN)N | 598.8363 | 389.4072 | 1.333333 | Text | GaGeO-CJ63 | JST | [5 empty] | no | 14.3 | 10
1408 | 10.1002/anie.201300846 | 0 | 1 | 0 | 0 | 36.76 | 0 | 0.24 | 0 | 192 | 180 | 1,2‐diaminopropane | CC(CN)N | 738.2503 | 451.0175 | 2.25 | Text | GaGeO-JU-64 | JSR | [5 empty] | no | 12.3 | 11
1409 | 10.1002/anie.201501718 | 0 | 1 | 0 | 0 | 6 | 0 | 3.5 | 0 | 120 | 150 | 2‐propanolamine | CC(CO)N | 708.1947 | 434.2663 | 2.25 | Text | PKU-17 | PKU-17 | [5 empty] | no | 7.8 | 48
1410 | 10.1002/anie.201506678 | 1 | 1 | 0 | 0 | 1 | 0.4 | 0.4 | 0 | 144 | 170 | Triphenylsulfonium | c1ccc(cc1)[S+](c2ccccc2)c3ccccc3 | 2194.0997 | 1062.3202 | 8.666389 | Text | GeZA germanosilicate |  |  | GeZA germanosilicate |  |  |  | no
1411 | 10.1002/anie.201801386 | 1 | 1 | 0 | 1 | 6 | 1 | 0.5 | 0 | 48 | 160 | N,N′‐dimethylsophoridinium | C2C1C4C3C(C[N+]1(C(CC2)=O)C)CCC[N+]3(CCC4)C | 2355.4134 | 1062.8704 | 7.941352 | Text | SYSU-3 | SYSU-3 | [5 empty] | no | 11.4 | 24
1412 | 10.1002/chem.201603434 | 1 | 0.1 | 0 | 0.278 | 5.555556 | 0 | 0.278 | 0 | 336 | 175 | hexamethonium | C[N+](C)(C)CCCCCC[N+](C)(C)C | 2072.7607 | 1070.3017 | 11.07692 | Text | ITH | ITH | [5 empty] | no | 17.4 | 10
1413 | 10.1002/chem.201603434 | 1 | 1 | 0 | 28 | 88 | 2.8 | 28 | 0 | 144 | 175 | N,N,N’,N’‐tetramethyl‐1,6‐hexanediamine | CN(C)CCCCCCN(C)C | 1730.496 | 929.3132 | 9.090909 | Text | ITH | ITH | [5 empty] | no | 17.4 | 10
1414 | 10.1002/chem.201603434 | 1 | 0.25 | 0 | 0.313 | 12.5 | 0 | 0.313 | 0 | 168 | 175 | 1,5‐bis(methylpyrrolidinium)pentane dihydroxide | C[N+]1(CCCC1)CCCCC[N+]2(CCCC2)C | 2292.3813 | 1151.8019 | 8.77915 | Text | IWW | IWW | [5 empty] | no | 16.6 | 12
1415 | 10.1002/chem.201603434 | 1 | 0.5 | 0 | 0.375 | 15 | 0 | 0.375 | 0 | 168 | 175 | 1,5‐bis(methylpyrrolidinium)pentane dihydroxide | C[N+]1(CCCC1)CCCCC[N+]2(CCCC2)C | 2292.3813 | 1151.8019 | 8.77915 | Text | IWW | IWW | [5 empty] | no | 16.6 | 12
1416 | 10.1002/chem.201603434 | 1 | 0.5 | 0 | 0.375 | 45 | 0 | 0.375 | 0 | 144 | 175 | (6R,10S)‐6,10‐dimethyl‐5‐azoniaspiro[4,5]decane | C1(CCCC([N+]12CCCC2)C)C | 1570.7564 | 755.6045 | 4.660201 | Text | UTL | UTL | [5 empty] | no | 15.6 | 14
1417 | 10.1002/chem.201603434 | 1 | 0.205 | 0 | 0.301 | 36.144 | 0 | 0.301 | 0 | 144 | 175 | (6R,10S)‐6,10‐dimethyl‐5‐azoniaspiro[4,5]decane | C1(CCCC([N+]12CCCC2)C)C | 1570.7564 | 755.6045 | 4.660201 | Text | UTL | UTL | [5 empty] | no | 15.6 | 14
1418 | 10.1002/chem.201703361 | 1 | 0.4 | 0 | 0.6 | 20 | 0.6 | 0.6 | 0 | 120 | 170 | 4-pyrrolidinopyridine | c1cnccc1N2CCCC2 | 1270.835 | 687.3324 | 3.90625 | Text | SCM-14 | SOR | [5 empty] | no | 17.1 | 12
1419 | 10.1007/s10934-015-0051-5 | 1 | 0.1 | 0 | 0.3 | 5 | 0 | 0.3 | 0 | 72 | 170 | tetramethylammonium hydroxide | C[N+](C)(C)C | 816.9524 | 470.8099 | 2.25 | Text | PLS-1 |  |  | PLS-1 |  |  |  | no
1420 | 10.1007/s11144-009-0129-7 | 1 | 0.05 | 0.01 | 0.5 | 5 | 0.56 | 0.25 | 0 | 360 | 135 | hexamethonium dihydroxide | C[N+](C)(C)CCCCCC[N+](C)(C)C | 2072.7607 | 1070.3017 | 11.07692 | Text | ITQ-13 | ITH | [5 empty] | yes | 17.4 | 10
1421 | 10.1007/s11244-013-0170-7 | 1 | 0.0989011 | 0.01098901 | 0.549 | 5.494505 | 0.6153846 | 0.275 | 0 | 336 | 160 | hexamethonium dihydroxide | C[N+](C)(C)CCCCCC[N+](C)(C)C | 2072.7607 | 1070.3017 | 11.07692 | Text | ITQ-13 | ITH | [5 empty] | yes | 17.4 | 10
1422 | 10.1016/j.cattod.2012.10.002 | 1 | 0.511509 | 0.023 | 0.8951407 | 38.36317 | 0 | 0.895 | 0 | 480 | 175 | 7-ethyl-6-azoniaspiro[5.5]undecane hydroxide | CCC1CCCC[N+]12CCCCC2 | 1701.0831 | 832.3573 | 5.442732 | Text | UTL | UTL | [5 empty] | no | 15.6 | 14
1423 | 10.1016/j.cattod.2013.10.051 | 1 | 0.5135135 | 0 | 0.73 | 37.83784 | 0 | 0.7297297 | 0 | 144 | 175 | (6R,10S)-6,10-Dimethyl-5-anizosporo[4.5]decane hydroxide | C1(CCCC([N+]12CCCC2)C)C | 1570.7564 | 755.6045 | 4.660201 | Text | UTL | UTL | [5 empty] | no | 15.6 | 14
1424 | 10.1016/j.cattod.2014.06.041 | 1 | 0.5 | 0 | 0.75 | 8.333333 | 0 | 0.375 | 0.167 | 240 | 175 | hexamethonium dihydroxide | C[N+](C)(C)CCCCCC[N+](C)(C)C | 2072.7607 | 1070.3017 | 11.07692 | Text | IWR | IWR | [5 empty] | no | 15.6 | 12
1425 | 10.1016/j.inoche.2013.11.010 | 0 | 1 | 0 | 4 | 0 | 0 | 8 | 0 | 180 | 180 | diethylenetriamine | C(CNCCN)N | 976.985 | 582.853 | 4.166667 | Text | CCUT-9 | BSV | [5 empty] | no | 18.7 | 12
1426 | 10.1016/j.jcat.2007.12.003 | 1 | 0.4925373 | 0.07462687 | 0.448 | 2.238806 | 0.4477612 | 0.224 | 0 | 5 | 170 | hexamethonium hydroxide | C[N+](C)(C)CCCCCC[N+](C)(C)C | 2072.7607 | 1070.3017 | 11.07692 | Text | ITQ-33 | ITT | [5 empty] | yes | 12.8 | 18
1427 | 10.1016/j.jcat.2009.08.012 | 1 | 0.5 | 0.03 | 0.758 | 22.727 | 0 | 0.379 | 0 | 288 | 175 | 1,5-bis-(methylpyrrolidinium)-pentane hydroxide | C[N+]1(CCCC1)CCCCC[N+]2(CCCC2)C | 2292.3813 | 1151.8019 | 8.77915 | Text | ITQ-22 | IWW | [5 empty] | yes | 16.6 | 12
1428 | 10.1016/j.micromeso.2006.11.005 | 1 | 1.111 | 0 | 0 | 105.545 | 4 | 31.555 | 0 | 240 | 175 | 1,2-diaminopropane | CC(CN)N | 738.2503 | 451.0175 | 2.25 | Text | SU-21 |  |  | SU-21 |  |  |  | no
1429 | 10.1016/j.micromeso.2008.06.036 | 1 | 1 | 2 | 0 | 116 | 0 | 62 | 0 | 168 | 170 | ethylenediamine | C(CN)N | 598.8363 | 389.4072 | 1.333333 | Text | SU-57 | DFT | [5 empty] | no | 17.7 | 8
1430 | 10.1016/j.micromeso.2010.10.050 | 1 | 0.2 | 0.08 | 0.65 | 8.7 | 0.65 | 0.65 | 0 | 144 | 175 | 1-Cyclohexylpyrrolidine | C1CCC(CC1)N2CCCC2 | 1414.6521 | 749.708 | 3.90625 | Text | ITQ-7 | ISV | [5 empty] | yes | 15 | 12
1431 | 10.1016/j.micromeso.2014.02.010 | 1 | 0.5 | 0 | 0.7507508 | 11.26126 | 0.7507508 | 0.7507508 | 0 | 96 | 140 | tetramethylammonium hydroxide | C[N+](C)(C)C | 816.9524 | 470.8099 | 2.25 | Text | ITQ-17 | BEC | [5 empty] | yes | 15.1 | 12
1432 | 10.1016/j.micromeso.2014.02.010 | 1 | 0.5 | 0 | 0.75075 | 11.2613 | 0.75075 | 0.75075 | 0 | 24 | 150 | 1-benzyl-4-aza-1-azoniacyclo[2,2,2]octane hydroxide | c1ccc(cc1)C[N+]23CCN(CC2)CC3 | 1770.3413 | 869.9336 | 5.552328 | Text | ITQ-17 | BEC | [5 empty] | yes | 15.1 | 12
1433 | 10.1016/j.micromeso.2014.02.010 | 1 | 0.1992797 | 0 | 0.60024 | 2.40096 | 0 | 0.30012 | 0 | 336 | 175 | hexamethonium hydroxide | C[N+](C)(C)CCCCCC[N+](C)(C)C | 2072.7607 | 1070.3017 | 11.07692 | Text | ITQ-17 | BEC | [5 empty] | yes | 15.1 | 12
1434 | 10.1016/j.micromeso.2016.11.023 | 1 | 0 | 0 | 0.54 | 5.6 | 0.42 | 0.54 | 0 | 360 | 140 | tetramethylammonium hydroxide | C[N+](C)(C)C | 816.9524 | 470.8099 | 2.25 | Text | *BEA | *BEA | [5 empty] | no | 15.3 | 12
1435 | 10.1016/j.solidstatesciences.2007.08.002 | 0 | 1 | 0 | 0 | 40 | 0 | 0.5 | 0 | 336 | 170 | ethylenediamine | C(CN)N | 598.8363 | 389.4072 | 1.333333 | Text | IM-14 | IM-14 | [5 empty] | no | 13.7 | 10
1436 | 10.1016/s1387-1811(00)00221-3 | 0 | 1 | 0.25 | 1.25 | 39.167 | 0 | 0 | 0 | 24 | 170 | None | cannot identify | 0 | 0 | 0 | Text | CAN | CAN | [5 empty] | no | 16.9 | 12
1437 | 10.1016/s1387-1811(00)00221-3 | 0 | 1 | 0 | 1.333 | 40 | 0 | 0 | 0 | 120 | 110 | None | cannot identify | 0 | 0 | 0 | Text | CAN | CAN | [5 empty] | no | 16.9 | 12
1438 | 10.1016/s1387-1811(02)00270-6 | 0 | 1 | 1.025 | 0.745 | 0 | 0 | 2.391 | 0 | 120 | 175 | tetramethylammonium hydroxide | C[N+](C)(C)C | 816.9524 | 470.8099 | 2.25 | Text | MON | MON | [5 empty] | no | 17.6 | 8
1439 | 10.1016/s1387-1811(02)00270-6 | 0 | 1 | 1.025 | 1.116 | 0 | 0 | 4.01 | 0 | 120 | 175 | tetramethylammonium hydroxide | C[N+](C)(C)C | 816.9524 | 470.8099 | 2.25 | Text | ANA | ANA | [5 empty] | no | 19.2 | 8
1440 | 10.1016/s1387-1811(02)00270-6 | 0 | 1 | 1.025 | 0.34 | 0 | 0 | 0.2441 | 0 | 120 | 175 | tetramethylammonium hydroxide | C[N+](C)(C)C | 816.9524 | 470.8099 | 2.25 | Text | paracelsian |  |  | paracelsian |  |  |  | no
1441 | 10.1016/s1387-1811(98)00294-7 | 0 | 1 | 1 | 0 | 35 | 0 | 0 | 0 | 6 | 60 | None | cannot identify | 0 | 0 | 0 | Text | RHO | RHO | [5 empty] | no | 14.5 | 8
1442 | 10.1016/s1387-1811(99)00070-0 | 0 | 1 | 1 | 0 | 25 | 0 | 0 | 0 | 4 | 90 | None | cannot identify | 0 | 0 | 0 | Text | Zeolite X | FAU | [5 empty] | no | 13.3 | 12
1443 | 10.1016/s1387-1811(99)00177-8 | 0 | 1 | 1 | 0.5 | 50 | 0 | 0 | 0 | 120 | 110 | None | cannot identify | 0 | 0 | 0 | Text | ABW | ABW | [5 empty] | no | 17.6 | 8
1444 | 10.1016/s1387-1811(99)00263-2 | 0 | 1 | 1 | 0.728 | 24.612 | 0 | 0 | 0 | 336 | 225 | None | cannot identify | 0 | 0 | 0 | Text | JBW | JBW | [5 empty] | no | 18.8 | 8
1445 | 10.1021/acs.cgd.6b01150 | 0 | 1 | 0 | 0 | 7.7 | 1.7 | 3.8 | 0 | 168 | 160 | 1,6-diaminohexane | C(CCCN)CCN | 1158.207 | 674.69 | 5.142857 | Text | SU-65 | SU-65 | [5 empty] | no | 8.9 | 24
1446 | 10.1021/acs.chemmater.7b01181 | 1 | 0.5 | 0 | 1 | 15 | 1 | 1 | 0 | 336 | 150 | 1-methyl-1H-imidazole | Cn1ccnc1 | 727.823 | 438.5939 | 1.54321 | Text | SAZ-1 | *CTH | [5 empty] | no | 16.2 | 14
1447 | 10.1021/cg300647s | 0 | 1 | 0 | 0 | 79.8 | 0 | 15.6 | 0 | 240 | 175 | 2-methylpentamethylenediamine | CC(CCCN)CN | 1160.8487 | 654.6706 | 5.142857 | Text | SU-74 | SU-74 | [5 empty] | no | 15.2 | 12
1448 | 10.1021/cg300647s | 0 | 1 | 0 | 0 | 42 | 0 | 3.8 | 0 | 120 | 175 | aminoethylpiperazine | CC(N)N1CCNCC1 | 1159.9497 | 620.9014 | 3.823807 | Text | SU-74 | SU-74 | [5 empty] | no | 15.2 | 12
1449 | 10.1021/cg500681k | 0 | 1 | 0 | 0 | 20 | 2.7 | 74.8 | 0 | 168 | 180 | ethlenediamine | C(CN)N | 598.8363 | 389.4072 | 1.333333 | Text | SU-77 | SU-77 | [5 empty] | no | 14.6 | 12
1450 | 10.1021/cm049373f | 1 | 1.389 | 0 | 0 | 70.833 | 5.139 | 161.111 | 0 | 144 | 170 | 1-aminopropane | CCCN | 636.5798 | 407.2243 | 1.333333 | Text | SU-12 | ASU-12 | [5 empty] | no | 12 | 16
1451 | 10.1021/cm2025735 | 1 | 0.05 | 0 | 0 | 5 | 0.5 | 0.25 | 0 | 336 | 175 | hexamethonium bromide | C[N+](C)(C)CCCCCC[N+](C)(C)C | 2072.7607 | 1070.3017 | 11.07692 | Text | ITQ-13 | ITH | [5 empty] | yes | 17.4 | 10
1452 | 10.1021/cm2025735 | 1 | 0.1 | 0 | 0 | 5 | 0.5 | 0.25 | 0 | 336 | 175 | hexamethonium bromide | C[N+](C)(C)CCCCCC[N+](C)(C)C | 2072.7607 | 1070.3017 | 11.07692 | Text | ITQ-13 | ITH | [5 empty] | yes | 17.4 | 10
1453 | 10.1021/cm2025735 | 1 | 0.2 | 0 | 0 | 5 | 0.5 | 0.25 | 0 | 336 | 175 | hexamethonium bromide | C[N+](C)(C)CCCCCC[N+](C)(C)C | 2072.7607 | 1070.3017 | 11.07692 | Text | ITQ-13 | ITH | [5 empty] | yes | 17.4 | 10
1454 | 10.1021/cm2025735 | 1 | 0.333 | 0 | 0 | 5 | 0.5 | 0.25 | 0 | 336 | 175 | hexamethonium bromide | C[N+](C)(C)CCCCCC[N+](C)(C)C | 2072.7607 | 1070.3017 | 11.07692 | Text | ITQ-13 | ITH | [5 empty] | yes | 17.4 | 10
1455 | 10.1021/cm2025735 | 1 | 0.067 | 0 | 0 | 5 | 0.5 | 0.25 | 0 | 336 | 175 | hexamethonium bromide | C[N+](C)(C)CCCCCC[N+](C)(C)C | 2072.7607 | 1070.3017 | 11.07692 | Text | ITQ-17 | BEC | [5 empty] | yes | 15.1 | 12
1456 | 10.1021/cm2025735 | 1 | 0.1 | 0 | 0 | 5 | 0.5 | 0.25 | 0 | 336 | 175 | hexamethonium bromide | C[N+](C)(C)CCCCCC[N+](C)(C)C | 2072.7607 | 1070.3017 | 11.07692 | Text | ITQ-17 | BEC | [5 empty] | yes | 15.1 | 12
1457 | 10.1021/cm2025735 | 1 | 0.2 | 0 | 0 | 5 | 0.5 | 0.25 | 0 | 336 | 175 | hexamethonium bromide | C[N+](C)(C)CCCCCC[N+](C)(C)C | 2072.7607 | 1070.3017 | 11.07692 | Text | ITQ-17 | BEC | [5 empty] | yes | 15.1 | 12
1458 | 10.1021/cm2025735 | 1 | 0.333 | 0 | 0 | 5 | 0.5 | 0.25 | 0 | 336 | 175 | hexamethonium bromide | C[N+](C)(C)CCCCCC[N+](C)(C)C | 2072.7607 | 1070.3017 | 11.07692 | Text | ITQ-17 | BEC | [5 empty] | yes | 15.1 | 12
1459 | 10.1021/cm301511y | 1 | 0.1 | 0 | 0.5 | 5 | 0 | 0.25 | 0 | 336 | 175 | Hexamethonium hydroxide | C[N+](C)(C)CCCCCC[N+](C)(C)C | 2072.7607 | 1070.3017 | 11.07692 | Text | ITQ-13 | ITH | [5 empty] | yes | 17.4 | 10
1460 | 10.1021/cm301511y | 1 | 0.2 | 0 | 0.6 | 6 | 0 | 0.3 | 0 | 336 | 175 | Hexamethonium hydroxide | C[N+](C)(C)CCCCCC[N+](C)(C)C | 2072.7607 | 1070.3017 | 11.07692 | Text | ITQ-22 | IWW | [5 empty] | yes | 16.6 | 12
1461 | 10.1021/cm301511y | 1 | 0.2 | 0.03 | 0.6 | 6 | 0 | 0.3 | 0 | 336 | 175 | Hexamethonium hydroxide | C[N+](C)(C)CCCCCC[N+](C)(C)C | 2072.7607 | 1070.3017 | 11.07692 | Text | ITQ-24 | IWR | [5 empty] | yes | 15.6 | 12
1462 | 10.1021/cm502953s | 1 | 0.167 | 0 | 0.17505 | 8.167 | 0 | 0.17505 | 0 | 204 | 175 | Propane-1,3-bis(trimethylphosphonium) hydroxide | C(C[P+](C)(C)C)[P+](C)(C)C | 1681.537 | 884.5062 | 7.111111 | Text | ITR | ITR | [5 empty] | no | 17.4 | 10
1463 | 10.1021/cm502953s | 1 | 0.5 | 0 | 0.75 | 7 | 0 | 0.375 | 0 | 204 | 175 | hexamethonium dihydroxide | C[N+](C)(C)CCCCCC[N+](C)(C)C | 2072.7607 | 1070.3017 | 11.07692 | Text | IWW | IWW | [5 empty] | no | 16.6 | 12
1464 | 10.1021/cm502953s | 1 | 0.5 | 0 | 0.75 | 7 | 0 | 0.375 | 0.15 | 336 | 175 | hexamethonium dihydroxide | C[N+](C)(C)CCCCCC[N+](C)(C)C | 2072.7607 | 1070.3017 | 11.07692 | Text | IWR | IWR | [5 empty] | no | 15.6 | 12
1465 | 10.1021/cm502953s | 1 | 0.5 | 0 | 0.75 | 7 | 0 | 0.375 | 0.225 | 336 | 175 | hexamethonium dihydroxide | C[N+](C)(C)CCCCCC[N+](C)(C)C | 2072.7607 | 1070.3017 | 11.07692 | Text | IWR | IWR | [5 empty] | no | 15.6 | 12
1466 | 10.1021/cm502953s | 1 | 0.5 | 0 | 0.75 | 7 | 0 | 0.375 | 0.3 | 336 | 175 | hexamethonium dihydroxide | C[N+](C)(C)CCCCCC[N+](C)(C)C | 2072.7607 | 1070.3017 | 11.07692 | Text | BEA | *BEA | [5 empty] | no | 15.3 | 12
1467 | 10.1021/cm502953s | 1 | 0.5 | 0 | 0.75 | 7 | 0.75 | 0.375 | 0 | 336 | 175 | hexamethonium dihydroxide | C[N+](C)(C)CCCCCC[N+](C)(C)C | 2072.7607 | 1070.3017 | 11.07692 | Text | IWW | IWW | [5 empty] | no | 16.6 | 12
1468 | 10.1021/cm502953s | 1 | 0.25 | 0 | 0.3125 | 7 | 0 | 0.3125 | 0 | 336 | 175 | hexamethonium dihydroxide | C[N+](C)(C)CCCCCC[N+](C)(C)C | 2072.7607 | 1070.3017 | 11.07692 | Text | IWW | IWW | [5 empty] | no | 16.6 | 12
1469 | 10.1021/cm502953s | 1 | 0.25 | 0 | 0.75 | 7 | 0 | 0.3125 | 0.125 | 336 | 175 | hexamethonium dihydroxide | C[N+](C)(C)CCCCCC[N+](C)(C)C | 2072.7607 | 1070.3017 | 11.07692 | Text | IWR | IWR | [5 empty] | no | 15.6 | 12
1470 | 10.1021/cm502953s | 1 | 0.25 | 0 | 0.3125 | 7 | 0.625 | 0.3125 | 0 | 336 | 175 | hexamethonium dihydroxide | C[N+](C)(C)CCCCCC[N+](C)(C)C | 2072.7607 | 1070.3017 | 11.07692 | Text | ITH | ITH | [5 empty] | no | 17.4 | 10
1471 | 10.1021/cm502953s | 1 | 0.167 | 0 | 0.29175 | 7 | 0 | 0.29175 | 0 | 336 | 175 | hexamethonium dihydroxide | C[N+](C)(C)CCCCCC[N+](C)(C)C | 2072.7607 | 1070.3017 | 11.07692 | Text | ITH | ITH | [5 empty] | no | 17.4 | 10
1472 | 10.1021/cm502953s | 1 | 0.167 | 0 | 0.29175 | 7 | 0 | 0.29175 | 0.1167 | 336 | 175 | hexamethonium dihydroxide | C[N+](C)(C)CCCCCC[N+](C)(C)C | 2072.7607 | 1070.3017 | 11.07692 | Text | IWR | IWR | [5 empty] | no | 15.6 | 12
1473 | 10.1021/cm502953s | 1 | 0.1 | 0 | 0.275 | 7 | 0.55 | 0.275 | 0 | 336 | 175 | hexamethonium dihydroxide | C[N+](C)(C)CCCCCC[N+](C)(C)C | 2072.7607 | 1070.3017 | 11.07692 | Text | ITH | ITH | [5 empty] | no | 17.4 | 10
1474 | 10.1021/cm502953s | 1 | 0.1 | 0 | 0.275 | 7 | 0 | 0.275 | 0 | 336 | 175 | hexamethonium dihydroxide | C[N+](C)(C)CCCCCC[N+](C)(C)C | 2072.7607 | 1070.3017 | 11.07692 | Text | ITH | ITH | [5 empty] | no | 17.4 | 10
1475 | 10.1021/cm502953s | 1 | 0.1 | 0 | 0.275 | 7 | 0 | 0.275 | 0.11 | 336 | 175 | hexamethonium dihydroxide | C[N+](C)(C)CCCCCC[N+](C)(C)C | 2072.7607 | 1070.3017 | 11.07692 | Text | IWR | IWR | [5 empty] | no | 15.6 | 12
1476 | 10.1021/cm502953s | 1 | 0.1 | 0 | 0.275 | 7 | 0.55 | 0.275 | 0 | 336 | 175 | hexamethonium dihydroxide | C[N+](C)(C)CCCCCC[N+](C)(C)C | 2072.7607 | 1070.3017 | 11.07692 | Text | ITH | ITH | [5 empty] | no | 17.4 | 10
1477 | 10.1021/cm502953s | 1 | 1 | 0 | 0.5 | 88 | 1 | 14 | 0 | 72 | 175 | N,N,N′,N′-Tetramethyl-1,6-hexanediamine | CN(C)CCCCCCN(C)C | 1730.496 | 929.3132 | 9.090909 | Text | ITH | ITH | [5 empty] | no | 17.4 | 10
1478 | 10.1021/cm502953s | 1 | 0.5 | 0 | 0.375 | 66 | 0.75 | 10.5 | 0 | 72 | 175 | N,N,N′,N′-Tetramethyl-1,6-hexanediamine | CN(C)CCCCCCN(C)C | 1730.496 | 929.3132 | 9.090909 | Text | ITH | ITH | [5 empty] | no | 17.4 | 10
1479 | 10.1021/cm801126t | 1 | 0.25 | 0 | 0.625 | 9.375 | 0.625 | 0.313 | 0 | 144 | 175 | 1,3-bis-(triethylphosphoniummethyl)-benzene dihydroxide | C1=CC=C(C=C1C[P+](CC)(CC)CC)C[P+](CC)(CC)CC | 3187.0302 | 1413.1577 | 15.81347 | Text | ITQ-26 | IWS | [5 empty] | yes | 14.8 | 12
1480 | 10.1021/cm901051u | 1 | 1 | 0 | 1 | 8 | 0 | 1 | 0 | 2 | 150 | N(16)-methylsparteinium hydroxide | C2C1C4CC(CN1CCC2)C3CCCC[N+]3(C4)C | 2162.7589 | 1006.9753 | 6.4671 | Text | ITQ-21 | ITQ-21 | [5 empty] | yes | 16.65 | 12
1481 | 10.1021/cm901051u | 1 | 0.5 | 0 | 0.746 | 5.972 | 0 | 0.746 | 0 | 2 | 150 | N(16)-methylsparteinium hydroxide | C2C1C4CC(CN1CCC2)C3CCCC[N+]3(C4)C | 2162.7589 | 1006.9753 | 6.4671 | Text | ITQ-21 | ITQ-21 | [5 empty] | yes | 16.65 | 12
1482 | 10.1021/cm901051u | 1 | 1 | 0 | 1 | 40 | 1 | 1 | 0 | 2 | 150 | N(16)-methylsparteinium hydroxide | C2C1C4CC(CN1CCC2)C3CCCC[N+]3(C4)C | 2162.7589 | 1006.9753 | 6.4671 | Text | ITQ-21 | ITQ-21 | [5 empty] | yes | 16.65 | 12
1483 | 10.1021/cm901051u | 1 | 0.5 | 0 | 0.746 | 59.72 | 0.746 | 0.746 | 0 | 2 | 150 | N(16)-methylsparteinium hydroxide | C2C1C4CC(CN1CCC2)C3CCCC[N+]3(C4)C | 2162.7589 | 1006.9753 | 6.4671 | Text | ITQ-21 | ITQ-21 | [5 empty] | yes | 16.65 | 12
1484 | 10.1021/cm9804766 | 0 | 1 | 0.888 | 0 | 32.219 | 0 | 0 | 0 | 6 | 60 | None | cannot identify | 0 | 0 | 0 | Text | RHO | RHO | [5 empty] | no | 14.5 | 8
1485 | 10.1021/cm9804766 | 0 | 1 | 1 | 0 | 35 | 0 | 0 | 0 | 20 | 60 | None | cannot identify | 0 | 0 | 0 | Text | RHO | RHO | [5 empty] | no | 14.5 | 8
1486 | 10.1021/cm9804766 | 0 | 1 | 1 | 0 | 35 | 0 | 0 | 0 | 168 | 25 | None | cannot identify | 0 | 0 | 0 | Text | RHO | RHO | [5 empty] | no | 14.5 | 8
1487 | 10.1021/cm9804766 | 0 | 1 | 0.426 | 0 | 26.594 | 0 | 0 | 0 | 4 | 95 | None | cannot identify | 0 | 0 | 0 | Text | Zeolite X | FAU | [5 empty] | no | 13.3 | 12
1488 | 10.1021/cm9804766 | 0 | 1 | 0.4 | 0 | 24 | 0 | 0 | 0 | 16 | 95 | None | cannot identify | 0 | 0 | 0 | Text | GIS | GIS | [5 empty] | no | 16.4 | 8
1489 | 10.1021/cm9804766 | 0 | 1 | 0.588 | 1 | 72.94 | 0 | 1 | 0 | 24 | 95 | tetramethylammonium hydroxide | C[N+](C)(C)C | 816.9524 | 470.8099 | 2.25 | Text | NAT | NAT | [5 empty] | no | 16.2 | 9
1490 | 10.1021/ic051039d | 0 | 1 | 0 | 0 | 90 | 0 | 3 | 0 | 120 | 170 | 1,4-diazabicyclo[2.2.2]octane | C1CN2CCN1CC2 | 973.8149 | 533.8079 | 1.88203 | Text | ICMM-8 |  |  | ICMM-8 |  |  |  | no
1491 | 10.1021/ic1017505 | 0 | 1 | 0 | 0 | 3.5 | 2.2 | 10.9 | 0 | 120 | 160 | 1,6-diaminohexane | C(CCCN)CCN | 1158.207 | 674.69 | 5.142857 | Text | SU-63 |  |  | SU-63 |  |  |  | no
1492 | 10.1021/ic1017505 | 0 | 1 | 0 | 0 | 45.7 | 1.3 | 20 | 0 | 168 | 180 | 1,6-diaminohexane | C(CCCN)CCN | 1158.207 | 674.69 | 5.142857 | Text | SU-64 |  |  | SU-64 |  |  |  | no
1493 | 10.1021/ic9911217 | 0 | 1 | 0 | 0 | 38.4 | 1.53 | 9.75 | 0 | 96 | 165 | 2,6-diaminopyridine | c1cc(nc(c1)N)N | 901.2749 | 522.9543 | 3.014648 | Text | (NH4)4[(GeO2)3(GeO1.5F3)2]·0.67H2O |  |  | (NH4)4[(GeO2)3(GeO1.5F3)2]·0.67H2O |  |  |  | no
1494 | 10.1021/ja016996a | 0 | 1 | 0 | 0 | 70 | 2 | 12 | 0 | 96 | 160 | 1,4-diaminobutane | C(CCN)CN | 877.9182 | 534.98 | 3.2 | Text | ASU-16 | ASU-16 | [5 empty] | no | 8.6 | 24
1495 | 10.1021/ja047990z | 1 | 1 | 0 | 1 | 6 | 1 | 1 | 0 | 48 | 175 | N(16)-methylsparteinium hydroxide | C2C1C4CC(CN1CCC2)C3CCCC[N+]3(C4)C | 2162.7589 | 1006.9753 | 6.4671 | Text | ITQ-21 | ITQ-21 | [5 empty] | yes | 16.65 | 12
1496 | 10.1021/ja047990z | 1 | 1 | 0 | 1 | 40 | 1 | 1 | 0 | 48 | 175 | N(16)-methylsparteinium hydroxide | C2C1C4CC(CN1CCC2)C3CCCC[N+]3(C4)C | 2162.7589 | 1006.9753 | 6.4671 | Text | ITQ-21 | ITQ-21 | [5 empty] | yes | 16.65 | 12
1497 | 10.1021/ja047990z | 1 | 0.5 | 0 | 0.75 | 4.5 | 0.75 | 0.75 | 0 | 48 | 175 | N(16)-methylsparteinium hydroxide | C2C1C4CC(CN1CCC2)C3CCCC[N+]3(C4)C | 2162.7589 | 1006.9753 | 6.4671 | Text | ITQ-21 | ITQ-21 | [5 empty] | yes | 16.65 | 12
1498 | 10.1021/ja047990z | 1 | 0.5 | 0 | 0.75 | 60 | 0.75 | 0.75 | 0 | 96 | 175 | N(16)-methylsparteinium hydroxide | C2C1C4CC(CN1CCC2)C3CCCC[N+]3(C4)C | 2162.7589 | 1006.9753 | 6.4671 | Text | ITQ-21 | ITQ-21 | [5 empty] | yes | 16.65 | 12
1499 | 10.1021/ja047990z | 1 | 0.2 | 0 | 0.6 | 3.6 | 0.6 | 0.6 | 0 | 48 | 175 | N(16)-methylsparteinium hydroxide | C2C1C4CC(CN1CCC2)C3CCCC[N+]3(C4)C | 2162.7589 | 1006.9753 | 6.4671 | Text | ITQ-21 | ITQ-21 | [5 empty] | yes | 16.65 | 12
1500 | 10.1021/ja047990z | 1 | 0.2 | 0 | 0.6 | 9 | 0.6 | 0.6 | 0 | 96 | 175 | N(16)-methylsparteinium hydroxide | C2C1C4CC(CN1CCC2)C3CCCC[N+]3(C4)C | 2162.7589 | 1006.9753 | 6.4671 | Text | ITQ-21+CIT-5 | ITQ-21 | CFI |  |  |  |  | yes | 16.65 | 12 | 16.8 | 14
1501 | 10.1021/ja047990z | 1 | 0.1 | 0 | 0.55 | 3.3 | 0.55 | 0.55 | 0 | 48 | 175 | N(16)-methylsparteinium hydroxide | C2C1C4CC(CN1CCC2)C3CCCC[N+]3(C4)C | 2162.7589 | 1006.9753 | 6.4671 | Text | ITQ-21 | ITQ-21 | [5 empty] | yes | 16.65 | 12
1502 | 10.1021/ja047990z | 1 | 0.1 | 0 | 0.55 | 8.25 | 0.55 | 0.55 | 0 | 144 | 175 | N(16)-methylsparteinium hydroxide | C2C1C4CC(CN1CCC2)C3CCCC[N+]3(C4)C | 2162.7589 | 1006.9753 | 6.4671 | Text | ITQ-21+CIT-5 | ITQ-21 | CFI |  |  |  |  | yes | 16.65 | 12 | 16.8 | 14
1503 | 10.1021/ja047990z | 1 | 0.05 | 0 | 0.525 | 3.15 | 0.525 | 0.525 | 0 | 120 | 175 | N(16)-methylsparteinium hydroxide | C2C1C4CC(CN1CCC2)C3CCCC[N+]3(C4)C | 2162.7589 | 1006.9753 | 6.4671 | Text | ITQ-21 | ITQ-21 | [5 empty] | yes | 16.65 | 12
1504 | 10.1021/ja047990z | 1 | 0.05 | 0 | 0.525 | 7.875 | 0.525 | 0.525 | 0 | 264 | 175 | N(16)-methylsparteinium hydroxide | C2C1C4CC(CN1CCC2)C3CCCC[N+]3(C4)C | 2162.7589 | 1006.9753 | 6.4671 | Text | ITQ-21+CIT-5 | ITQ-21 | CFI |  |  |  |  | yes | 16.65 | 12 | 16.8 | 14
1505 | 10.1021/ja047990z | 1 | 0.04 | 0 | 0.52 | 3.12 | 0.52 | 0.52 | 0 | 120 | 175 | N(16)-methylsparteinium hydroxide | C2C1C4CC(CN1CCC2)C3CCCC[N+]3(C4)C | 2162.7589 | 1006.9753 | 6.4671 | Text | ITQ-21 | ITQ-21 | [5 empty] | yes | 16.65 | 12
1506 | 10.1021/ja047990z | 1 | 0.02 | 0 | 0.51 | 3.06 | 0.51 | 0.51 | 0 | 288 | 175 | N(16)-methylsparteinium hydroxide | C2C1C4CC(CN1CCC2)C3CCCC[N+]3(C4)C | 2162.7589 | 1006.9753 | 6.4671 | Text | ITQ-21+Amorphous | ITQ-21 |  |  |  | Amorphous |  | yes | 16.65 | 12
1507 | 10.1021/ja047990z | 0 | 1 | 0 | 0.5 | 0 | 0.5 | 0.5 | 0 | 120 | 175 | N(16)-methylsparteinium hydroxide | C2C1C4CC(CN1CCC2)C3CCCC[N+]3(C4)C | 2162.7589 | 1006.9753 | 6.4671 | Text | SSZ-24 | AFI | [5 empty] | no | 16.9 | 12
1508 | 10.1021/ja047990z | 0 | 1 | 0 | 0.5 | 0 | 0.5 | 0.5 | 0 | 120 | 175 | N(16)-methylsparteinium hydroxide | C2C1C4CC(CN1CCC2)C3CCCC[N+]3(C4)C | 2162.7589 | 1006.9753 | 6.4671 | Text | SSZ-24 | AFI | [5 empty] | no | 16.9 | 12
1509 | 10.1021/ja047990z | 0 | 1 | 0 | 0.5 | 0 | 0.5 | 0.5 | 0 | 120 | 175 | N(16)-methylsparteinium hydroxide | C2C1C4CC(CN1CCC2)C3CCCC[N+]3(C4)C | 2162.7589 | 1006.9753 | 6.4671 | Text | CIT-5 | CFI | [5 empty] | no | 16.8 | 14
1510 | 10.1021/ja047990z | 1 | 1 | 0 | 1 | 8 | 0 | 1 | 0 | 288 | 175 | N(16)-methylsparteinium hydroxide | C2C1C4CC(CN1CCC2)C3CCCC[N+]3(C4)C | 2162.7589 | 1006.9753 | 6.4671 | Text | ITQ-21 | ITQ-21 | [5 empty] | yes | 16.65 | 12
1511 | 10.1021/ja047990z | 1 | 0.5 | 0 | 0.75 | 6 | 0 | 0.75 | 0 | 288 | 175 | N(16)-methylsparteinium hydroxide | C2C1C4CC(CN1CCC2)C3CCCC[N+]3(C4)C | 2162.7589 | 1006.9753 | 6.4671 | Text | ITQ-21 | ITQ-21 | [5 empty] | yes | 16.65 | 12
1512 | 10.1021/ja047990z | 1 | 0.2 | 0 | 0.6 | 7.2 | 0 | 0.6 | 0 | 312 | 175 | N(16)-methylsparteinium hydroxide | C2C1C4CC(CN1CCC2)C3CCCC[N+]3(C4)C | 2162.7589 | 1006.9753 | 6.4671 | Text | ITQ-21+Amorphous | ITQ-21 |  |  |  | Amorphous |  | yes | 16.65 | 12
1513 | 10.1021/ja047990z | 1 | 0.1 | 0.044 | 0.55 | 7.5 | 0.55 | 0.55 | 0 | 48 | 175 | N(16)-methylsparteinium hydroxide | C2C1C4CC(CN1CCC2)C3CCCC[N+]3(C4)C | 2162.7589 | 1006.9753 | 6.4671 | Text | ITQ-21 | ITQ-21 | [5 empty] | yes | 16.65 | 12
1514 | 10.1021/ja047990z | 1 | 0.1 | 0.022 | 0.55 | 7.5 | 0.55 | 0.55 | 0 | 48 | 175 | N(16)-methylsparteinium hydroxide | C2C1C4CC(CN1CCC2)C3CCCC[N+]3(C4)C | 2162.7589 | 1006.9753 | 6.4671 | Text | ITQ-21 | ITQ-21 | [5 empty] | yes | 16.65 | 12
1515 | 10.1021/ja047990z | 1 | 0.05 | 0.0525 | 0.525 | 7.5 | 0.525 | 0.525 | 0 | 48 | 175 | N(16)-methylsparteinium hydroxide | C2C1C4CC(CN1CCC2)C3CCCC[N+]3(C4)C | 2162.7589 | 1006.9753 | 6.4671 | Text | ITQ-21 | ITQ-21 | [5 empty] | yes | 16.65 | 12
1516 | 10.1021/ja047990z | 1 | 0.05 | 0.021 | 0.525 | 7.5 | 0.525 | 0.525 | 0 | 48 | 175 | N(16)-methylsparteinium hydroxide | C2C1C4CC(CN1CCC2)C3CCCC[N+]3(C4)C | 2162.7589 | 1006.9753 | 6.4671 | Text | ITQ-21 | ITQ-21 | [5 empty] | yes | 16.65 | 12
1517 | 10.1021/ja047990z | 1 | 0.05 | 0.021 | 0.525 | 7.5 | 0.525 | 0.525 | 0 | 96 | 175 | N(16)-methylsparteinium hydroxide | C2C1C4CC(CN1CCC2)C3CCCC[N+]3(C4)C | 2162.7589 | 1006.9753 | 6.4671 | Text | ITQ-21+Amorphous | ITQ-21 |  |  |  | Amorphous |  | yes | 16.65 | 12
1518 | 10.1021/ja047990z | 1 | 0.05 | 0.021 | 0.525 | 7.5 | 0.525 | 0.525 | 0 | 216 | 175 | N(16)-methylsparteinium hydroxide | C2C1C4CC(CN1CCC2)C3CCCC[N+]3(C4)C | 2162.7589 | 1006.9753 | 6.4671 | Text | ITQ-21 | ITQ-21 | [5 empty] | yes | 16.65 | 12
1519 | 10.1021/ja047990z | 1 | 0.04 | 0.104 | 0.52 | 7.5 | 0.52 | 0.52 | 0 | 48 | 175 | N(16)-methylsparteinium hydroxide | C2C1C4CC(CN1CCC2)C3CCCC[N+]3(C4)C | 2162.7589 | 1006.9753 | 6.4671 | Text | ITQ-21+unknown | ITQ-21 |  |  |  |  | unknown | yes | 16.65 | 12
1520 | 10.1021/ja047990z | 1 | 0.04 | 0.0416 | 0.52 | 7.5 | 0.52 | 0.52 | 0 | 48 | 175 | N(16)-methylsparteinium hydroxide | C2C1C4CC(CN1CCC2)C3CCCC[N+]3(C4)C | 2162.7589 | 1006.9753 | 6.4671 | Text | ITQ-21 | ITQ-21 | [5 empty] | yes | 16.65 | 12
1521 | 10.1021/ja047990z | 1 | 0.02 | 0.0408 | 0.51 | 7.5 | 0.51 | 0.51 | 0 | 72 | 175 | N(16)-methylsparteinium hydroxide | C2C1C4CC(CN1CCC2)C3CCCC[N+]3(C4)C | 2162.7589 | 1006.9753 | 6.4671 | Text | ITQ-21+unknown | ITQ-21 |  |  |  |  | unknown | yes | 16.65 | 12
1522 | 10.1021/ja047990z | 1 | 0.02 | 0.0204 | 0.51 | 7.5 | 0.51 | 0.51 | 0 | 96 | 175 | N(16)-methylsparteinium hydroxide | C2C1C4CC(CN1CCC2)C3CCCC[N+]3(C4)C | 2162.7589 | 1006.9753 | 6.4671 | Text | ITQ-21+unknown | ITQ-21 |  |  |  |  | unknown | yes | 16.65 | 12
1523 | 10.1021/ja103648k | 1 | 0.6666667 | 0 | 0.8333333 | 16.66667 | 0.8333333 | 0.8333333 | 0 | 168 | 175 | 3-butyl-1-methyl-3H-imidazol-1-ium bromide | CCCCn1cc[n+](c1)C | 1316.7901 | 725.892 | 4.6656 | Text | IM-20 | UWY | [5 empty] | no | 16.3 | 12
1524 | 10.1021/ja410844f | 1 | 0.5 | 0 | 0.625 | 37.5 | 0 | 0.625 | 0 | 168 | 175 | 7-ethyl-6-azoniaspiro-[5.5]-undecane hydroxide | CCC1CCCC[N+]12CCCCC2 | 1701.0831 | 832.3573 | 5.442732 | Text | UTL | UTL | [5 empty] | no | 15.6 | 14
1525 | 10.1021/ja904458y | 1 | 0.3882353 | 0 | 0.353 | 2.352941 | 0.588 | 0.294 | 0 | 144 | 180 | hexamethonium | C[N+](C)(C)CCCCCC[N+](C)(C)C | 2072.7607 | 1070.3017 | 11.07692 | Text | BEC | BEC | [5 empty] | no | 15.1 | 12
1526 | 10.1021/jp063852f | 1 | 0.01 | 0 | 0.364 | 20.202 | 0 | 0.364 | 0 | 168 | 95 | tetrapropylammonium hydroxide | CCC[N+](CCC)(CCC)CCC | 1939.0196 | 969.5309 | 10.08333 | Text | silicalite-1 | MFI | [5 empty] | no | 18.4 | 10
1527 | 10.1021/jp063852f | 1 | 0.02 | 0 | 0.367 | 20.408 | 0 | 0.367 | 0 | 168 | 95 | tetrapropylammonium hydroxide | CCC[N+](CCC)(CCC)CCC | 1939.0196 | 969.5309 | 10.08333 | Text | silicalite-1 | MFI | [5 empty] | no | 18.4 | 10
1528 | 10.1021/jp063852f | 1 | 0.04 | 0 | 0.374 | 20.79 | 0 | 0.374 | 0 | 168 | 95 | tetrapropylammonium hydroxide | CCC[N+](CCC)(CCC)CCC | 1939.0196 | 969.5309 | 10.08333 | Text | silicalite-1 | MFI | [5 empty] | no | 18.4 | 10
1529 | 10.1021/jp063852f | 1 | 0.2 | 0 | 0.432 | 24.01 | 0 | 0.432 | 0 | 168 | 95 | tetrapropylammonium hydroxide | CCC[N+](CCC)(CCC)CCC | 1939.0196 | 969.5309 | 10.08333 | Text | silicalite-1 | MFI | [5 empty] | no | 18.4 | 10
1530 | 10.1021/jp063852f | 1 | 0.066 | 0 | 0.384 | 21.322 | 0 | 0.384 | 0 | 168 | 95 | tetrapropylammonium hydroxide | CCC[N+](CCC)(CCC)CCC | 1939.0196 | 969.5309 | 10.08333 | Text | silicalite-1 | MFI | [5 empty] | no | 18.4 | 10
1531 | 10.1038/nature00924 | 1 | 0.493 | 0 | 0.7462687 | 29.85075 | 0.7462687 | 0.7462687 | 0 | 120 | 174.85 | N-metylsparteinium hydroxide | C2C1C4CC(CN1CCC2)C3CCCC[N+]3(C4)C | 2162.7589 | 1006.9753 | 6.4671 | Text | ITQ-21 | ITQ-21 | [5 empty] | yes | 16.65 | 12
1532 | 10.1038/nature00924 | 1 | 0.099 | 0.022 | 0.5494505 | 3.296703 | 0.5494505 | 0.5494505 | 0 | 120 | 174.85 | N-metylsparteinium hydroxide | C2C1C4CC(CN1CCC2)C3CCCC[N+]3(C4)C | 2162.7589 | 1006.9753 | 6.4671 | Text | ITQ-21 | ITQ-21 | [5 empty] | yes | 16.65 | 12
1533 | 10.1038/nature04097 | 0 | 1 | 0 | 9 | 39 | 0 | 9 | 0 | 168 | 165 | 2-methylpentamethylenediamine | CC(CCCN)CN | 1160.8487 | 654.6706 | 5.142857 | Text | SU-M | SU-M | [5 empty] | no | 7.1 | 30
1534 | 10.1038/nature04097 | 0 | 1 | 0 | 9 | 39 | 1.5 | 9 | 0 | 264 | 165 | 2-methylpentamethylenediamine | CC(CCCN)CN | 1160.8487 | 654.6706 | 5.142857 | Text | SU-MB | SU-MB | [5 empty] | no | 9.8 | 30
1535 | 10.1038/nature07957 | 1 | 1 | 0 | 1 | 6 | 1 | 0.5 | 0 | 24 | 175 | diquaternary ammonium | This is not SDA | 0 | 0 | 0 | Text | ITQ-37 | -ITV | [5 empty] | yes | 10.5 | 30
1536 | 10.1038/nature07957 | 1 | 1 | 0.02 | 1 | 6 | 1 | 0.5 | 0 | 24 | 175 | diquaternary ammonium | This is not SDA | 0 | 0 | 0 | Text | ITQ-37 | -ITV | [5 empty] | yes | 10.5 | 30
1537 | 10.1038/nchem.2761 | 1 | 0.5 | 0 | 0.5 | 47.5 | 0 | 0.5 | 0 | 312 | 175 | (6R,10S)-6,10-dimethyl-5-azoniaspiro[4,5]decane hydroxide | C1(CCCC([N+]12CCCC2)C)C | 1570.7564 | 755.6045 | 4.660201 | Text | UTL | UTL | [5 empty] | no | 15.6 | 14
1538 | 10.1038/nmat921 | 1 | 0.5 | 0 | 0.756 | 5.30303 | 0 | 0.379 | 0 | 168 | 175 | 1-methyl-4-phenylpyridinium hydroxide | C[n+]1ccc(cc1)c2ccccc2 | 1490.8943 | 793.4337 | 5.442732 | Text | ITQ-22 | IWW | [5 empty] | yes | 16.6 | 12
1539 | 10.1038/nmat921 | 1 | 0.5 | 0.01515152 | 0.756 | 22.72727 | 0 | 0.379 | 0 | 288 | 175 | 1-methyl-4-phenylpyridinium hydroxide | C[n+]1ccc(cc1)c2ccccc2 | 1490.8943 | 793.4337 | 5.442732 | Text | ITQ-22 | IWW | [5 empty] | yes | 16.6 | 12
1540 | 10.1039/b007054h | 0 | 1 | 0 | 0 | 15 | 0 | 8 | 0 | 96 | 170 | MeNH2 | CN | 355.4607 | 259.6439 | 0 | Text | ICMM-3 |  |  | ICMM-3 |  |  |  | no
1541 | 10.1039/b104114m | 1 | 0.5 | 0 | 0.7507508 | 5.255255 | 0 | 0.75075 | 0 | 288 | 150 | 1-methyl-4-aza-1-azoniabicyclo[2,2,2]octane hydroxide | N12CC[N+](C)(CC1)CC2 | 1148.2887 | 602.9947 | 2.5088 | Text | ITQ-17 | BEC | [5 empty] | yes | 15.1 | 12
1542 | 10.1039/b314942k | 0 | 1 | 0 | 0.5 | 2.7 | 0.5 | 0.5 | 0 | 120 | 170 | tetraethylammonium | CC[N+](CC)(CC)CC | 1354.9275 | 686.1208 | 6.125 | Text | BEC | BEC | [5 empty] | no | 15.1 | 12
1543 | 10.1039/c2ce25665g | 0 | 1 | 0 | 0 | 17.6 | 1.3 | 8.1 | 0 | 168 | 180 | aminoethylpiperazine | CC(N)N1CCNCC1 | 1159.9497 | 620.9014 | 3.823807 | Text | SU-72 |  |  | SU-72 |  |  |  | no
1544 | 10.1039/c2ce25665g | 0 | 1 | 0 | 0 | 45.8 | 1.9 | 4.3 | 0 | 168 | 170 | pentaethylenehexamine | C(CNCCNCCNCCNCCN)N | 2125.3104 | 1165.3916 | 13.06667 | Text | SU-73 |  |  | SU-73 |  |  |  | no
1545 | 10.1039/c2dt31185b | 0 | 1 | 0.5 | 0 | 347 | 0 | 0.42 | 0 | 168 | 160 | nickel ethylenediamine | Probably not SDA | 0 | 0 | 0 | Text | JST | JST | [5 empty] | no | 14.3 | 10
1546 | 10.1039/c2dt31185b | 0 | 1 | 0.5 | 0 | 347 | 0 | 0.42 | 0 | 168 | 160 | cobalt ethylenediamine | Probably not SDA | 0 | 0 | 0 | Text | JST | JST | [5 empty] | no | 14.3 | 10
1547 | 10.1039/c2dt31185b | 0 | 1 | 0 | 0 | 347 | 0 | 0.42 | 0 | 168 | 160 | cobalt ethylenediamine | Probably not SDA | 0 | 0 | 0 | Text | JST | JST | [5 empty] | no | 14.3 | 10
1548 | 10.1039/c2dt31185b | 0 | 1 | 0 | 0 | 347 | 0 | 0.42 | 0 | 168 | 160 | ethylenediamine | C(CN)N | 598.8363 | 389.4072 | 1.333333 | Text | JST | JST | [5 empty] | no | 14.3 | 10
1549 | 10.1039/c2jm34351g | 1 | 0 | 0 | 0.7 | 18 | 0 | 0.3 | 0 | 68 | 90 | tetrabutylammonium hydroxide | CCCC[N+](CCCC)(CCCC)CCCC | 2496.1519 | 1251.2248 | 14.0625 | Text | MEL | MEL | [5 empty] | no | 17.4 | 10
1550 | 10.1039/c3qi00088e | 0 | 1 | 0 | 0 | 78 | 0 | 40 | 0 | 168 | 180 | 1,2-diaminopropane | CC(CN)N | 738.2503 | 451.0175 | 2.25 | Text | SU-79 | SU-79 | [5 empty] | no | 10 | 11
1551 | 10.1039/c3sc51892b | 1 | 0.3882353 | 0 | 0.353 | 2.352941 | 0.588 | 0.294 | 0 | 6 | 180 | hexamethonium | C[N+](C)(C)CCCCCC[N+](C)(C)C | 2072.7607 | 1070.3017 | 11.07692 | Text | BEC | BEC | [5 empty] | no | 15.1 | 12
1552 | 10.1039/c4cc10317c | 1 | 1 | 0 | 1 | 14 | 1 | 1 | 0 | 14 | 150 | tri-tertbutylmethylphosphonium | CCCC[P+](C)(CCCC)CCCC | 2168.752 | 1118.0005 | 11.07692 | Text | ITQ-53 | -IFT | [5 empty] | yes | 12.1 | 14
1553 | 10.1039/c4dt00165f | 1 | 0.5 | 0 | 0.625 | 37.5 | 0 | 0.625 | 0 | 168 | 175 | 6,10-dimethyl-5-azoniaspiro[4,5]decane hydroxide | C1(CCCC([N+]12CCCC2)C)C | 1570.7564 | 755.6045 | 4.660201 | Text | UTL | UTL | [5 empty] | no | 15.6 | 14
1554 | 10.1039/c4sc02577f | 1 | 0.6129032 | 0 | 0.4677419 | 2.419355 | 0.403 | 0.4677419 | 0 | 48 | 200 | N,N-dicyclohexylisoindolinium | C1=CC=CC2=C1C[N+](C2)(C3CCCCC3)C4CCCCC4 | 2510.4573 | 1156.6018 | 8.704668 | Text | ITQ-54 | -IFU | [5 empty] | yes | 12.1 | 20
1555 | 10.1039/c4sc02577f | 1 | 0.4705882 | 0 | 0.3676471 | 1.617647 | 0.338 | 0.3676471 | 0 | 48 | 200 | N,N-dicyclohexylisoindolinium | C1=CC=CC2=C1C[N+](C2)(C3CCCCC3)C4CCCCC4 | 2510.4573 | 1156.6018 | 8.704668 | Text | ITQ-54 | -IFU | [5 empty] | yes | 12.1 | 20
1556 | 10.1039/c5nj03094c | 1 | 0.5 | 0 | 0.375 | 37.5 | 0 | 0.375 | 0 | 72 | 175 | 5-azoniaspiro[4,4]nonane hydroxide | C1CCC[N+]12CCCC2 | 1177.7182 | 623.4989 | 2.5088 | Text | IWW | IWW | [5 empty] | no | 16.6 | 12
1557 | 10.1039/c6cp01950a | 1 | 0.5 | 0 | 0.625 | 37.5 | 0 | 0.625 | 0 | 168 | 175 | 7-ethyl-6-azoniaspiro-[5.5]-undecane hydroxide | CCC1CCCC[N+]12CCCCC2 | 1701.0831 | 832.3573 | 5.442732 | Text | UTL | UTL | [5 empty] | no | 15.6 | 14
1558 | 10.1039/c6dt04688f | 1 | 0.5 | 0 | 0.75 | 11.25 | 0.75 | 0.75 | 0 | 96 | 140 | tetraethylammonium hydroxide | CC[N+](CC)(CC)CC | 1354.9275 | 686.1208 | 6.125 | Text | ITQ-17 | BEC | [5 empty] | yes | 15.1 | 12
1559 | 10.1039/c6dt04688f | 1 | 9 | 0 | 0.75 | 13.5 | 0.75 | 0.75 | 0 | 96 | 120 | tetraethylammonium hydroxide | CC[N+](CC)(CC)CC | 1354.9275 | 686.1208 | 6.125 | Text | ITQ-17 | BEC | [5 empty] | yes | 15.1 | 12
1560 | 10.1039/c6dt04688f | 1 | 9 | 0 | 0.75 | 13.5 | 0.75 | 0.75 | 0 | 96 | 130 | tetraethylammonium hydroxide | CC[N+](CC)(CC)CC | 1354.9275 | 686.1208 | 6.125 | Text | ITQ-17 | BEC | [5 empty] | yes | 15.1 | 12
1561 | 10.1039/c6dt04688f | 1 | 9 | 0 | 0.75 | 13.5 | 0.75 | 0.75 | 0 | 96 | 140 | tetraethylammonium hydroxide | CC[N+](CC)(CC)CC | 1354.9275 | 686.1208 | 6.125 | Text | ITQ-17 | BEC | [5 empty] | yes | 15.1 | 12
1562 | 10.1039/c6dt04688f | 1 | 9 | 0 | 0.75 | 13.5 | 0.75 | 0.75 | 0 | 96 | 150 | tetraethylammonium hydroxide | CC[N+](CC)(CC)CC | 1354.9275 | 686.1208 | 6.125 | Text | ITQ-17 | BEC | [5 empty] | yes | 15.1 | 12
1563 | 10.1039/c6dt04688f | 1 | 9 | 0 | 0.75 | 13.5 | 0.75 | 0.75 | 0 | 96 | 160 | tetraethylammonium hydroxide | CC[N+](CC)(CC)CC | 1354.9275 | 686.1208 | 6.125 | Text | ITQ-17 | BEC | [5 empty] | yes | 15.1 | 12
1564 | 10.1039/c6dt04688f | 1 | 9 | 0 | 0.75 | 13.5 | 0.75 | 0.75 | 0 | 96 | 170 | tetraethylammonium hydroxide | CC[N+](CC)(CC)CC | 1354.9275 | 686.1208 | 6.125 | Text | ITQ-17 | BEC | [5 empty] | yes | 15.1 | 12
1565 | 10.1039/c6dt04688f | 1 | 9 | 0 | 0.75 | 13.5 | 0.75 | 0.75 | 0 | 96 | 180 | tetraethylammonium hydroxide | CC[N+](CC)(CC)CC | 1354.9275 | 686.1208 | 6.125 | Text | ITQ-17 | BEC | [5 empty] | yes | 15.1 | 12
1566 | 10.1039/c6dt04688f | 1 | 15 | 0 | 0.75 | 22.5 | 0.75 | 0.75 | 0 | 96 | 120 | tetraethylammonium hydroxide | CC[N+](CC)(CC)CC | 1354.9275 | 686.1208 | 6.125 | Text | ITQ-17 | BEC | [5 empty] | yes | 15.1 | 12
1567 | 10.1039/c6dt04688f | 1 | 15 | 0 | 0.75 | 22.5 | 0.75 | 0.75 | 0 | 96 | 130 | tetraethylammonium hydroxide | CC[N+](CC)(CC)CC | 1354.9275 | 686.1208 | 6.125 | Text | ITQ-17 + BUCT-1 | BEC |  |  |  |  | BUCT-1 | yes | 15.1 | 12
1568 | 10.1039/c6dt04688f | 1 | 15 | 0 | 0.75 | 22.5 | 0.75 | 0.75 | 0 | 96 | 140 | tetraethylammonium hydroxide | CC[N+](CC)(CC)CC | 1354.9275 | 686.1208 | 6.125 | Text | ITQ-17 + GeO2 | BEC |  | GeO2 |  |  |  | yes | 15.1 | 12
1569 | 10.1039/c6dt04688f | 1 | 15 | 0 | 0.75 | 22.5 | 0.75 | 0.75 | 0 | 96 | 150 | tetraethylammonium hydroxide | CC[N+](CC)(CC)CC | 1354.9275 | 686.1208 | 6.125 | Text | ITQ-17 | BEC | [5 empty] | yes | 15.1 | 12
1570 | 10.1039/c6dt04688f | 1 | 15 | 0 | 0.75 | 22.5 | 0.75 | 0.75 | 0 | 96 | 160 | tetraethylammonium hydroxide | CC[N+](CC)(CC)CC | 1354.9275 | 686.1208 | 6.125 | Text | ITQ-17 | BEC | [5 empty] | yes | 15.1 | 12
1571 | 10.1039/c6dt04688f | 1 | 15 | 0 | 0.75 | 22.5 | 0.75 | 0.75 | 0 | 96 | 170 | tetraethylammonium hydroxide | CC[N+](CC)(CC)CC | 1354.9275 | 686.1208 | 6.125 | Text | ITQ-17+GeO2 | BEC |  | GeO2 |  |  |  | yes | 15.1 | 12
1572 | 10.1039/c6dt04688f | 1 | 15 | 0 | 0.75 | 22.5 | 0.75 | 0.75 | 0 | 96 | 180 | tetraethylammonium hydroxide | CC[N+](CC)(CC)CC | 1354.9275 | 686.1208 | 6.125 | Text | ITQ-17+GeO2 | BEC |  | GeO2 |  |  |  | yes | 15.1 | 12
1573 | 10.1039/c6dt04688f | 1 | 20 | 0 | 0.75 | 30 | 0.75 | 0.75 | 0 | 96 | 130 | tetraethylammonium hydroxide | CC[N+](CC)(CC)CC | 1354.9275 | 686.1208 | 6.125 | Text | BUCT-1+GeO2 |  |  | GeO2 |  |  | BUCT-1 | no
1574 | 10.1039/c6dt04688f | 1 | 20 | 0 | 0.75 | 30 | 0.75 | 0.75 | 0 | 96 | 140 | tetraethylammonium hydroxide | CC[N+](CC)(CC)CC | 1354.9275 | 686.1208 | 6.125 | Text | ITQ-17+GeO2+BUCT-1 | BEC |  | GeO2 |  |  | BUCT-1 | yes | 15.1 | 12
1575 | 10.1039/c6dt04688f | 1 | 20 | 0 | 0.75 | 30 | 0.75 | 0.75 | 0 | 96 | 150 | tetraethylammonium hydroxide | CC[N+](CC)(CC)CC | 1354.9275 | 686.1208 | 6.125 | Text | ITQ-17 | BEC | [5 empty] | yes | 15.1 | 12
1576 | 10.1039/c6dt04688f | 1 | 20 | 0 | 0.75 | 30 | 0.75 | 0.75 | 0 | 96 | 160 | tetraethylammonium hydroxide | CC[N+](CC)(CC)CC | 1354.9275 | 686.1208 | 6.125 | Text | ITQ-17+GeO2 | BEC |  | GeO2 |  |  |  | yes | 15.1 | 12
1577 | 10.1039/c6dt04688f | 1 | 20 | 0 | 0.75 | 30 | 0.75 | 0.75 | 0 | 96 | 170 | tetraethylammonium hydroxide | CC[N+](CC)(CC)CC | 1354.9275 | 686.1208 | 6.125 | Text | ITQ-17+GeO2 | BEC |  | GeO2 |  |  |  | yes | 15.1 | 12
1578 | 10.1039/c6dt04688f | 1 | 20 | 0 | 0.75 | 30 | 0.75 | 0.75 | 0 | 96 | 180 | tetraethylammonium hydroxide | CC[N+](CC)(CC)CC | 1354.9275 | 686.1208 | 6.125 | Text | ITQ-17+GeO2 | BEC |  | GeO2 |  |  |  | yes | 15.1 | 12
1579 | 10.1039/c6dt04688f | 1 | 25 | 0 | 0.75 | 37.5 | 0.75 | 0.75 | 0 | 96 | 130 | tetraethylammonium hydroxide | CC[N+](CC)(CC)CC | 1354.9275 | 686.1208 | 6.125 | Text | BUCT-1+GeO2 |  |  | GeO2 |  |  | BUCT-1 | no
1580 | 10.1039/c6dt04688f | 1 | 25 | 0 | 0.75 | 37.5 | 0.75 | 0.75 | 0 | 96 | 140 | tetraethylammonium hydroxide | CC[N+](CC)(CC)CC | 1354.9275 | 686.1208 | 6.125 | Text | ITQ-17+GeO2+BUCT-1 | BEC |  | GeO2 |  |  | BUCT-1 | yes | 15.1 | 12
1581 | 10.1039/c6dt04688f | 1 | 25 | 0 | 0.75 | 37.5 | 0.75 | 0.75 | 0 | 96 | 150 | tetraethylammonium hydroxide | CC[N+](CC)(CC)CC | 1354.9275 | 686.1208 | 6.125 | Text | ITQ-17+BUCT-1 | BEC |  |  |  |  | BUCT-1 | yes | 15.1 | 12
1582 | 10.1039/c6dt04688f | 1 | 25 | 0 | 0.75 | 37.5 | 0.75 | 0.75 | 0 | 96 | 160 | tetraethylammonium hydroxide | CC[N+](CC)(CC)CC | 1354.9275 | 686.1208 | 6.125 | Text | ITQ-17+GeO2 | BEC |  | GeO2 |  |  |  | yes | 15.1 | 12
1583 | 10.1039/c6dt04688f | 1 | 25 | 0 | 0.75 | 37.5 | 0.75 | 0.75 | 0 | 96 | 170 | tetraethylammonium hydroxide | CC[N+](CC)(CC)CC | 1354.9275 | 686.1208 | 6.125 | Text | ITQ-17+GeO2 | BEC |  | GeO2 |  |  |  | yes | 15.1 | 12
1584 | 10.1039/c6dt04688f | 1 | 25 | 0 | 0.75 | 37.5 | 0.75 | 0.75 | 0 | 96 | 180 | tetraethylammonium hydroxide | CC[N+](CC)(CC)CC | 1354.9275 | 686.1208 | 6.125 | Text | ITQ-17+GeO2 | BEC |  | GeO2 |  |  |  | yes | 15.1 | 12
1585 | 10.1039/c6dt04688f | 1 | 35 | 0 | 0.75 | 52.5 | 0.75 | 0.75 | 0 | 96 | 130 | tetraethylammonium hydroxide | CC[N+](CC)(CC)CC | 1354.9275 | 686.1208 | 6.125 | Text | BUCT-1+GeO2 |  |  | GeO2 |  |  | BUCT-1 | no
1586 | 10.1039/c6dt04688f | 1 | 35 | 0 | 0.75 | 52.5 | 0.75 | 0.75 | 0 | 96 | 140 | tetraethylammonium hydroxide | CC[N+](CC)(CC)CC | 1354.9275 | 686.1208 | 6.125 | Text | BUCT-1 | [5 empty] | BUCT-1 | no
1587 | 10.1039/c6dt04688f | 1 | 35 | 0 | 0.75 | 52.5 | 0.75 | 0.75 | 0 | 96 | 150 | tetraethylammonium hydroxide | CC[N+](CC)(CC)CC | 1354.9275 | 686.1208 | 6.125 | Text | BUCT-1 | [5 empty] | BUCT-1 | no
1588 | 10.1039/c6dt04688f | 1 | 35 | 0 | 0.75 | 52.5 | 0.75 | 0.75 | 0 | 96 | 160 | tetraethylammonium hydroxide | CC[N+](CC)(CC)CC | 1354.9275 | 686.1208 | 6.125 | Text | ITQ-17+GeO2 | BEC |  | GeO2 |  |  |  | yes | 15.1 | 12
1589 | 10.1039/c6dt04688f | 1 | 35 | 0 | 0.75 | 52.5 | 0.75 | 0.75 | 0 | 96 | 170 | tetraethylammonium hydroxide | CC[N+](CC)(CC)CC | 1354.9275 | 686.1208 | 6.125 | Text | ITQ-17+GeO2 | BEC |  | GeO2 |  |  |  | yes | 15.1 | 12
1590 | 10.1039/c6dt04688f | 1 | 35 | 0 | 0.75 | 52.5 | 0.75 | 0.75 | 0 | 96 | 180 | tetraethylammonium hydroxide | CC[N+](CC)(CC)CC | 1354.9275 | 686.1208 | 6.125 | Text | ITQ-17+GeO2 | BEC |  | GeO2 |  |  |  | yes | 15.1 | 12
1591 | 10.1039/c6dt04688f | 1 | 50 | 0 | 0.75 | 75 | 0.75 | 0.75 | 0 | 96 | 130 | tetraethylammonium hydroxide | CC[N+](CC)(CC)CC | 1354.9275 | 686.1208 | 6.125 | Text | BUCT-1+GeO2 |  |  | GeO2 |  |  | BUCT-1 | no
1592 | 10.1039/c6dt04688f | 1 | 50 | 0 | 0.75 | 75 | 0.75 | 0.75 | 0 | 96 | 140 | tetraethylammonium hydroxide | CC[N+](CC)(CC)CC | 1354.9275 | 686.1208 | 6.125 | Text | BUCT-1 | [5 empty] | BUCT-1 | no
1593 | 10.1039/c6dt04688f | 1 | 50 | 0 | 0.75 | 75 | 0.75 | 0.75 | 0 | 96 | 150 | tetraethylammonium hydroxide | CC[N+](CC)(CC)CC | 1354.9275 | 686.1208 | 6.125 | Text | BUCT-1 | [5 empty] | BUCT-1 | no
1594 | 10.1039/c6dt04688f | 1 | 50 | 0 | 0.75 | 75 | 0.75 | 0.75 | 0 | 96 | 160 | tetraethylammonium hydroxide | CC[N+](CC)(CC)CC | 1354.9275 | 686.1208 | 6.125 | Text | ITQ-17+GeO2 | BEC |  | GeO2 |  |  |  | yes | 15.1 | 12
1595 | 10.1039/c6dt04688f | 1 | 50 | 0 | 0.75 | 75 | 0.75 | 0.75 | 0 | 96 | 170 | tetraethylammonium hydroxide | CC[N+](CC)(CC)CC | 1354.9275 | 686.1208 | 6.125 | Text | ITQ-17+GeO2 | BEC |  | GeO2 |  |  |  | yes | 15.1 | 12
1596 | 10.1039/c6dt04688f | 1 | 50 | 0 | 0.75 | 75 | 0.75 | 0.75 | 0 | 96 | 180 | tetraethylammonium hydroxide | CC[N+](CC)(CC)CC | 1354.9275 | 686.1208 | 6.125 | Text | GeO2 |  |  | GeO2 |  |  |  | no
1597 | 10.1039/c6dt04688f | 1 | 9 | 0 | 0.75 | 30 | 0.75 | 0.75 | 0 | 96 | 120 | tetraethylammonium hydroxide | CC[N+](CC)(CC)CC | 1354.9275 | 686.1208 | 6.125 | Text | ITQ-17 | BEC | [5 empty] | yes | 15.1 | 12
1598 | 10.1039/c6dt04688f | 1 | 9 | 0 | 0.75 | 30 | 0.75 | 0.75 | 0 | 96 | 130 | tetraethylammonium hydroxide | CC[N+](CC)(CC)CC | 1354.9275 | 686.1208 | 6.125 | Text | ITQ-17 | BEC | [5 empty] | yes | 15.1 | 12
1599 | 10.1039/c6dt04688f | 1 | 9 | 0 | 0.75 | 30 | 0.75 | 0.75 | 0 | 96 | 140 | tetraethylammonium hydroxide | CC[N+](CC)(CC)CC | 1354.9275 | 686.1208 | 6.125 | Text | ITQ-17 | BEC | [5 empty] | yes | 15.1 | 12
1600 | 10.1039/c6dt04688f | 1 | 9 | 0 | 0.75 | 30 | 0.75 | 0.75 | 0 | 96 | 150 | tetraethylammonium hydroxide | CC[N+](CC)(CC)CC | 1354.9275 | 686.1208 | 6.125 | Text | ITQ-17 | BEC | [5 empty] | yes | 15.1 | 12
1601 | 10.1039/c6dt04688f | 1 | 9 | 0 | 0.75 | 30 | 0.75 | 0.75 | 0 | 96 | 160 | tetraethylammonium hydroxide | CC[N+](CC)(CC)CC | 1354.9275 | 686.1208 | 6.125 | Text | ITQ-17 | BEC | [5 empty] | yes | 15.1 | 12
1602 | 10.1039/c6dt04688f | 1 | 9 | 0 | 0.75 | 30 | 0.75 | 0.75 | 0 | 96 | 170 | tetraethylammonium hydroxide | CC[N+](CC)(CC)CC | 1354.9275 | 686.1208 | 6.125 | Text | ITQ-17+GeO2 | BEC |  | GeO2 |  |  |  | yes | 15.1 | 12
1603 | 10.1039/c6dt04688f | 1 | 9 | 0 | 0.75 | 30 | 0.75 | 0.75 | 0 | 96 | 180 | tetraethylammonium hydroxide | CC[N+](CC)(CC)CC | 1354.9275 | 686.1208 | 6.125 | Text | ITQ-17+GeO2+BUCT-2 | BEC | STI | GeO2 |  |  |  | yes | 15.1 | 12 | 16.7 | 10
1604 | 10.1039/c6dt04688f | 1 | 15 | 0 | 0.75 | 48 | 0.75 | 0.75 | 0 | 96 | 120 | tetraethylammonium hydroxide | CC[N+](CC)(CC)CC | 1354.9275 | 686.1208 | 6.125 | Text | BUCT-1 | [5 empty] | BUCT-1 | no
1605 | 10.1039/c6dt04688f | 1 | 15 | 0 | 0.75 | 48 | 0.75 | 0.75 | 0 | 96 | 130 | tetraethylammonium hydroxide | CC[N+](CC)(CC)CC | 1354.9275 | 686.1208 | 6.125 | Text | ITQ-17+GeO2 | BEC |  | GeO2 |  |  |  | yes | 15.1 | 12
1606 | 10.1039/c6dt04688f | 1 | 15 | 0 | 0.75 | 48 | 0.75 | 0.75 | 0 | 96 | 140 | tetraethylammonium hydroxide | CC[N+](CC)(CC)CC | 1354.9275 | 686.1208 | 6.125 | Text | ITQ-17+GeO2 | BEC |  | GeO2 |  |  |  | yes | 15.1 | 12
1607 | 10.1039/c6dt04688f | 1 | 15 | 0 | 0.75 | 48 | 0.75 | 0.75 | 0 | 96 | 150 | tetraethylammonium hydroxide | CC[N+](CC)(CC)CC | 1354.9275 | 686.1208 | 6.125 | Text | ITQ-17 | BEC | [5 empty] | yes | 15.1 | 12
1608 | 10.1039/c6dt04688f | 1 | 15 | 0 | 0.75 | 48 | 0.75 | 0.75 | 0 | 96 | 160 | tetraethylammonium hydroxide | CC[N+](CC)(CC)CC | 1354.9275 | 686.1208 | 6.125 | Text | ITQ-17+GeO2 | BEC |  | GeO2 |  |  |  | yes | 15.1 | 12
1609 | 10.1039/c6dt04688f | 1 | 15 | 0 | 0.75 | 48 | 0.75 | 0.75 | 0 | 96 | 170 | tetraethylammonium hydroxide | CC[N+](CC)(CC)CC | 1354.9275 | 686.1208 | 6.125 | Text | ITQ-17+GeO2 | BEC |  | GeO2 |  |  |  | yes | 15.1 | 12
1610 | 10.1039/c6dt04688f | 1 | 15 | 0 | 0.75 | 48 | 0.75 | 0.75 | 0 | 96 | 180 | tetraethylammonium hydroxide | CC[N+](CC)(CC)CC | 1354.9275 | 686.1208 | 6.125 | Text | ITQ-17+GeO2 | BEC |  | GeO2 |  |  |  | yes | 15.1 | 12
1611 | 10.1039/c6dt04688f | 1 | 20 | 0 | 0.75 | 63 | 0.75 | 0.75 | 0 | 96 | 120 | tetraethylammonium hydroxide | CC[N+](CC)(CC)CC | 1354.9275 | 686.1208 | 6.125 | Text | BUCT-1 | [5 empty] | BUCT-1 | no
1612 | 10.1039/c6dt04688f | 1 | 20 | 0 | 0.75 | 63 | 0.75 | 0.75 | 0 | 96 | 130 | tetraethylammonium hydroxide | CC[N+](CC)(CC)CC | 1354.9275 | 686.1208 | 6.125 | Text | BUCT-1+GeO2 |  |  | GeO2 |  |  | BUCT-1 | no
1613 | 10.1039/c6dt04688f | 1 | 20 | 0 | 0.75 | 63 | 0.75 | 0.75 | 0 | 96 | 140 | tetraethylammonium hydroxide | CC[N+](CC)(CC)CC | 1354.9275 | 686.1208 | 6.125 | Text | ITQ-17+GeO2+BUCT-2 | BEC | STI | GeO2 |  |  |  | yes | 15.1 | 12 | 16.7 | 10
1614 | 10.1039/c6dt04688f | 1 | 20 | 0 | 0.75 | 63 | 0.75 | 0.75 | 0 | 96 | 150 | tetraethylammonium hydroxide | CC[N+](CC)(CC)CC | 1354.9275 | 686.1208 | 6.125 | Text | ITQ-17+GeO2 | BEC |  | GeO2 |  |  |  | yes | 15.1 | 12
1615 | 10.1039/c6dt04688f | 1 | 20 | 0 | 0.75 | 63 | 0.75 | 0.75 | 0 | 96 | 160 | tetraethylammonium hydroxide | CC[N+](CC)(CC)CC | 1354.9275 | 686.1208 | 6.125 | Text | ITQ-17+GeO2 | BEC |  | GeO2 |  |  |  | yes | 15.1 | 12
1616 | 10.1039/c6dt04688f | 1 | 20 | 0 | 0.75 | 63 | 0.75 | 0.75 | 0 | 96 | 170 | tetraethylammonium hydroxide | CC[N+](CC)(CC)CC | 1354.9275 | 686.1208 | 6.125 | Text | ITQ-17+GeO2+BUCT-2 | BEC | STI | GeO2 |  |  |  | yes | 15.1 | 12 | 16.7 | 10
1617 | 10.1039/c6dt04688f | 1 | 20 | 0 | 0.75 | 63 | 0.75 | 0.75 | 0 | 96 | 180 | tetraethylammonium hydroxide | CC[N+](CC)(CC)CC | 1354.9275 | 686.1208 | 6.125 | Text | GeO2 |  |  | GeO2 |  |  |  | no
1618 | 10.1039/c6dt04688f | 1 | 25 | 0 | 0.75 | 78 | 0.75 | 0.75 | 0 | 96 | 130 | tetraethylammonium hydroxide | CC[N+](CC)(CC)CC | 1354.9275 | 686.1208 | 6.125 | Text | BUCT-1 | [5 empty] | BUCT-1 | no
1619 | 10.1039/c6dt04688f | 1 | 25 | 0 | 0.75 | 78 | 0.75 | 0.75 | 0 | 96 | 140 | tetraethylammonium hydroxide | CC[N+](CC)(CC)CC | 1354.9275 | 686.1208 | 6.125 | Text | ITQ-17+GeO2+BUCT-2 | BEC | STI | GeO2 |  |  |  | yes | 15.1 | 12 | 16.7 | 10
1620 | 10.1039/c6dt04688f | 1 | 25 | 0 | 0.75 | 78 | 0.75 | 0.75 | 0 | 96 | 150 | tetraethylammonium hydroxide | CC[N+](CC)(CC)CC | 1354.9275 | 686.1208 | 6.125 | Text | ITQ-17+GeO2+BUCT-2 | BEC | STI | GeO2 |  |  |  | yes | 15.1 | 12 | 16.7 | 10
1621 | 10.1039/c6dt04688f | 1 | 25 | 0 | 0.75 | 78 | 0.75 | 0.75 | 0 | 96 | 160 | tetraethylammonium hydroxide | CC[N+](CC)(CC)CC | 1354.9275 | 686.1208 | 6.125 | Text | ITQ-17+GeO2+BUCT-2 | BEC | STI | GeO2 |  |  |  | yes | 15.1 | 12 | 16.7 | 10
1622 | 10.1039/c6dt04688f | 1 | 25 | 0 | 0.75 | 78 | 0.75 | 0.75 | 0 | 96 | 170 | tetraethylammonium hydroxide | CC[N+](CC)(CC)CC | 1354.9275 | 686.1208 | 6.125 | Text | ITQ-17+GeO2+BUCT-2 | BEC | STI | GeO2 |  |  |  | yes | 15.1 | 12 | 16.7 | 10
1623 | 10.1039/c6dt04688f | 1 | 25 | 0 | 0.75 | 78 | 0.75 | 0.75 | 0 | 96 | 180 | tetraethylammonium hydroxide | CC[N+](CC)(CC)CC | 1354.9275 | 686.1208 | 6.125 | Text | GeO2 |  |  | GeO2 |  |  |  | no
1624 | 10.1039/c6dt04688f | 1 | 35 | 0 | 0.75 | 108 | 0.75 | 0.75 | 0 | 96 | 130 | tetraethylammonium hydroxide | CC[N+](CC)(CC)CC | 1354.9275 | 686.1208 | 6.125 | Text | BUCT-1 | [5 empty] | BUCT-1 | no
1625 | 10.1039/c6dt04688f | 1 | 35 | 0 | 0.75 | 108 | 0.75 | 0.75 | 0 | 96 | 140 | tetraethylammonium hydroxide | CC[N+](CC)(CC)CC | 1354.9275 | 686.1208 | 6.125 | Text | ITQ-17+GeO2+BUCT-2 | BEC | STI | GeO2 |  |  |  | yes | 15.1 | 12 | 16.7 | 10
1626 | 10.1039/c6dt04688f | 1 | 35 | 0 | 0.75 | 108 | 0.75 | 0.75 | 0 | 96 | 150 | tetraethylammonium hydroxide | CC[N+](CC)(CC)CC | 1354.9275 | 686.1208 | 6.125 | Text | ITQ-17+GeO2+BUCT-2 | BEC | STI | GeO2 |  |  |  | yes | 15.1 | 12 | 16.7 | 10
1627 | 10.1039/c6dt04688f | 1 | 35 | 0 | 0.75 | 108 | 0.75 | 0.75 | 0 | 96 | 160 | tetraethylammonium hydroxide | CC[N+](CC)(CC)CC | 1354.9275 | 686.1208 | 6.125 | Text | ITQ-17+GeO2+BUCT-2 | BEC | STI | GeO2 |  |  |  | yes | 15.1 | 12 | 16.7 | 10
1628 | 10.1039/c6dt04688f | 1 | 35 | 0 | 0.75 | 108 | 0.75 | 0.75 | 0 | 96 | 170 | tetraethylammonium hydroxide | CC[N+](CC)(CC)CC | 1354.9275 | 686.1208 | 6.125 | Text | ITQ-17+GeO2+BUCT-2 | BEC | STI | GeO2 |  |  |  | yes | 15.1 | 12 | 16.7 | 10
1629 | 10.1039/c6dt04688f | 1 | 35 | 0 | 0.75 | 108 | 0.75 | 0.75 | 0 | 96 | 180 | tetraethylammonium hydroxide | CC[N+](CC)(CC)CC | 1354.9275 | 686.1208 | 6.125 | Text | GeO2 |  |  | GeO2 |  |  |  | no
1630 | 10.1039/c6dt04688f | 1 | 50 | 0 | 0.75 | 153 | 0.75 | 0.75 | 0 | 96 | 130 | tetraethylammonium hydroxide | CC[N+](CC)(CC)CC | 1354.9275 | 686.1208 | 6.125 | Text | BUCT-1 | [5 empty] | BUCT-1 | no
1631 | 10.1039/c6dt04688f | 1 | 50 | 0 | 0.75 | 153 | 0.75 | 0.75 | 0 | 96 | 140 | tetraethylammonium hydroxide | CC[N+](CC)(CC)CC | 1354.9275 | 686.1208 | 6.125 | Text | BUCT-2 | STI | [5 empty] | no | 16.7 | 10
1632 | 10.1039/c6dt04688f | 1 | 50 | 0 | 0.75 | 153 | 0.75 | 0.75 | 0 | 96 | 150 | tetraethylammonium hydroxide | CC[N+](CC)(CC)CC | 1354.9275 | 686.1208 | 6.125 | Text | ITQ-17+GeO2+BUCT-2 | BEC | STI | GeO2 |  |  |  | yes | 15.1 | 12 | 16.7 | 10
1633 | 10.1039/c6dt04688f | 1 | 50 | 0 | 0.75 | 153 | 0.75 | 0.75 | 0 | 96 | 160 | tetraethylammonium hydroxide | CC[N+](CC)(CC)CC | 1354.9275 | 686.1208 | 6.125 | Text | ITQ-17+GeO2+BUCT-2 | BEC | STI | GeO2 |  |  |  | yes | 15.1 | 12 | 16.7 | 10
1634 | 10.1039/c6dt04688f | 1 | 50 | 0 | 0.75 | 153 | 0.75 | 0.75 | 0 | 96 | 170 | tetraethylammonium hydroxide | CC[N+](CC)(CC)CC | 1354.9275 | 686.1208 | 6.125 | Text | ITQ-17+GeO2+BUCT-2 | BEC | STI | GeO2 |  |  |  | yes | 15.1 | 12 | 16.7 | 10
1635 | 10.1039/c6dt04688f | 1 | 50 | 0 | 0.75 | 153 | 0.75 | 0.75 | 0 | 96 | 180 | tetraethylammonium hydroxide | CC[N+](CC)(CC)CC | 1354.9275 | 686.1208 | 6.125 | Text | GeO2 |  |  | GeO2 |  |  |  | no
1636 | 10.1039/c7ta02344h | 1 | 0.5 | 0 | 0.758 | 5.30303 | 0 | 0.379 | 0 | 264 | 175 | 1,5-bis-(methylpyrrolidinium)pentane hydroxide | C[N+]1(CCCC1)CCCCC[N+]2(CCCC2)C | 2292.3813 | 1151.8019 | 8.77915 | Text | IWW | IWW | [5 empty] | no | 16.6 | 12
1637 | 10.1039/c7ta02344h | 1 | 0.1515152 | 0 | 0.758 | 5.30303 | 0 | 0.379 | 0 | 264 | 175 | 1,5-bis-(methylpyrrolidinium)pentane + hydroxide | C[N+]1(CCCC1)CCCCC[N+]2(CCCC2)C | 2292.3813 | 1151.8019 | 8.77915 | Text | IWW | IWW | [5 empty] | no | 16.6 | 12